## photo_11
Sample Name | Sample source type | Sample bulk lot ref | SOP Name | Operator name | Measurement date and time | Analysis date and time | Particle name | Particle refractive index | Particle absorption index | Dispersant name | Dispersant refractive index | Accessory name | Analysis model | Start result channel size | Last result channel size | Result emulation | Obscuration | Residual | Concentration | Span | Result transform type | D [4, 3] - Volume weighted mean | Uniformity | Result Between User Sizes (Sizes in um) | [100 empty] | Operator Notes
[24 empty] | 0.01 | 0.011482 | 0.013183 | 0.015136 | 0.017378 | 0.019953 | 0.022909 | 0.026303 | 0.0302 | 0.034674 | 0.039811 | 0.045709 | 0.052481 | 0.060256 | 0.069183 | 0.079433 | 0.091201 | 0.104713 | 0.120226 | 0.138038 | 0.158489 | 0.18197 | 0.20893 | 0.239883 | 0.275423 | 0.316228 | 0.363078 | 0.416869 | 0.47863 | 0.549541 | 0.630957 | 0.724436 | 0.831764 | 0.954993 | 1.096478 | 1.258925 | 1.44544 | 1.659587 | 1.905461 | 2.187762 | 2.511886 | 2.884031 | 3.311311 | 3.801894 | 4.365158 | 5.011872 | 5.754399 | 6.606934 | 7.585776 | 8.709636 | 10 | 11.481536 | 13.182567 | 15.135612 | 17.378008 | 19.952623 | 22.908677 | 26.30268 | 30.199517 | 34.673685 | 39.810717 | 45.708819 | 52.480746 | 60.255959 | 69.183097 | 79.432823 | 91.201084 | 104.712855 | 120.226443 | 138.038426 | 158.489319 | 181.970086 | 208.929613 | 239.883292 | 275.42287 | 316.227766 | 363.078055 | 416.869383 | 478.630092 | 549.540874 | 630.957344 | 724.43596 | 831.763771 | 954.992586 | 1096.478196 | 1258.925412 | 1445.439771 | 1659.586907 | 1905.460718 | 2187.761624 | 2511.886432 | 2884.031503 | 3311.311215 | 3801.893963 | 4365.158322 | 5011.872336 | 5754.399373 | 6606.93448 | 7585.77575 | 8709.6359 | 10000
synth11.2_eth - Average |  | 123-ABC | TEOS | Master_sizer | jeudi 20 février 2014 17:10:23 | jeudi 20 février 2014 17:10:25 | Silica 1.425,0.01 | 1.425 | 0.01 | Water | 1.33 | Hydro 2000S (A) | General purpose | 0.02 | 2000 | Off | 14.6 | 2.949 | 0.0135 | 0.734 | Volume | 0.501 | 0.23 |  | 0 | 0 | 0 | 0 | 0 | 0 | 0 | 0 | 0 | 0 | 0 | 0 | 0 | 0 | 0 | 0 | 0 | 0 | 0 | 0.014941 | 0.201587 | 0.866788 | 1.715217 | 2.759636 | 4.258547 | 6.933073 | 11.26532 | 16.518751 | 19.692698 | 17.89044 | 12.087196 | 4.392705 | 1.4031 | 0 | 0 | 0 | 0 | 0 | 0 | 0 | 0 | 0 | 0 | 0 | 0 | 0 | 0 | 0 | 0 | 0 | 0 | 0 | 0 | 0 | 0 | 0 | 0 | 0 | 0 | 0 | 0 | 0 | 0 | 0 | 0 | 0 | 0 | 0 | 0 | 0 | 0 | 0 | 0 | 0 | 0 | 0 | 0 | 0 | 0 | 0 | 0 | 0 | 0 | 0 | 0 | 0 | 0 | 0 | 0 | 0 | 0 | 0 | 0 | 0 | 0 | 0 | 0 | 0 | 0 | 0
|  |  | D (µm) | % volume |  | Specific surface area | D [3, 2] - Surface weighted mean | d (0.1) | d (0.5) | d (0.9)
|  |  | 0.011482 | 0 |  | 13.1 | 0.457 | 0.318 | 0.498 | 0.683
|  |  | 0.013183 | 0
|  |  | 0.015136 | 0
|  |  | 0.017378 | 0
|  |  | 0.019953 | 0
|  |  | 0.022909 | 0
|  |  | 0.026303 | 0
|  |  | 0.0302 | 0
|  |  | 0.034674 | 0
|  |  | 0.039811 | 0
|  |  | 0.045709 | 0
|  |  | 0.052481 | 0
|  |  | 0.060256 | 0
|  |  | 0.069183 | 0
|  |  | 0.079433 | 0
|  |  | 0.091201 | 0
|  |  | 0.104713 | 0
|  |  | 0.120226 | 0
|  |  | 0.138038 | 0
|  |  | 0.158489 | 0.014941
|  |  | 0.18197 | 0.201587
|  |  | 0.20893 | 0.866788
|  |  | 0.239883 | 1.715217
|  |  | 0.275423 | 2.759636
|  |  | 0.316228 | 4.258547
|  |  | 0.363078 | 6.933073
|  |  | 0.416869 | 11.26532
|  |  | 0.47863 | 16.518751
|  |  | 0.549541 | 19.692698
|  |  | 0.630957 | 17.89044
|  |  | 0.724436 | 12.087196
|  |  | 0.831764 | 4.392705
|  |  | 0.954993 | 1.4031
|  |  | 1.096478 | 0
|  |  | 1.258925 | 0
|  |  | 1.44544 | 0
|  |  | 1.659587 | 0
|  |  | 1.905461 | 0
|  |  | 2.187762 | 0
|  |  | 2.511886 | 0
|  |  | 2.884031 | 0
|  |  | 3.311311 | 0
|  |  | 3.801894 | 0
|  |  | 4.365158 | 0
|  |  | 5.011872 | 0
|  |  | 5.754399 | 0
|  |  | 6.606934 | 0
|  |  | 7.585776 | 0
|  |  | 8.709636 | 0
|  |  | 10 | 0
|  |  | 11.481536 | 0
|  |  | 13.182567 | 0
|  |  | 15.135612 | 0
|  |  | 17.378008 | 0
|  |  | 19.952623 | 0
|  |  | 22.908677 | 0
|  |  | 26.30268 | 0
|  |  | 30.199517 | 0
|  |  | 34.673685 | 0
|  |  | 39.810717 | 0
|  |  | 45.708819 | 0
|  |  | 52.480746 | 0
|  |  | 60.255959 | 0
|  |  | 69.183097 | 0
|  |  | 79.432823 | 0
|  |  | 91.201084 | 0
|  |  | 104.712855 | 0
|  |  | 120.226443 | 0
|  |  | 138.038426 | 0
|  |  | 158.489319 | 0
|  |  | 181.970086 | 0
|  |  | 208.929613 | 0
|  |  | 239.883292 | 0
|  |  | 275.42287 | 0
|  |  | 316.227766 | 0
|  |  | 363.078055 | 0
|  |  | 416.869383 | 0
|  |  | 478.630092 | 0
|  |  | 549.540874 | 0
|  |  | 630.957344 | 0
|  |  | 724.43596 | 0
|  |  | 831.763771 | 0
|  |  | 954.992586 | 0
|  |  | 1096.478196 | 0
|  |  | 1258.925412 | 0
|  |  | 1445.439771 | 0
|  |  | 1659.586907 | 0
|  |  | 1905.460718 | 0
|  |  | 2187.761624 | 0
|  |  | 2511.886432 | 0
|  |  | 2884.031503 | 0
|  |  | 3311.311215 | 0
|  |  | 3801.893963 | 0
|  |  | 4365.158322 | 0
|  |  | 5011.872336 | 0
|  |  | 5754.399373 | 0
|  |  | 6606.93448 | 0
|  |  | 7585.77575 | 0
|  |  | 8709.6359 | 0
|  |  | 10000 | 0