## J07 - Er doped preform
Following graph is the profile we have obtained as our last Er doped core preforme for TCF | [8 empty] | J07 Ge core preforme profile |  |  | J07 Ge fibre profile
[9 empty] | Preform radius (mm) | Dn |  | Fiber radius (µm) | Dn
[9 empty] | -2.5 | 4.158898e-06 | Diamètre (mm) | -71.04 | 0.007312 | -72.16
It's name is J07 | [8 empty] | -2.495 | 4.184195e-06 | 9.72 | -70.88 | 0.007305 | -72
[9 empty] | -2.49 | 4.202049e-06 | 4.86 | -70.72 | 0.007299 | -71.84
[9 empty] | -2.485 | 3.761367e-06 |  | -70.56 | 0.007301 | -71.68
[9 empty] | -2.48 | 4.497755e-06 |  | -70.4 | 0.007286 | -71.52
[9 empty] | -2.475 | 4.888821e-06 |  | -70.24 | 0.007293 | -71.36
[9 empty] | -2.47 | 5.633832e-06 |  | -70.08 | 0.007281 | -71.2
[9 empty] | -2.465 | 3.47517e-06 |  | -69.92 | 0.007295 | -71.04
[9 empty] | -2.46 | 1.464747e-06 |  | -69.76 | 0.007286 | -70.88
[9 empty] | -2.455 | 4.947105e-06 |  | -69.6 | 0.007299 | -70.72
[9 empty] | -2.45 | 5.7477e-06 |  | -69.44 | 0.007316 | -70.56
[9 empty] | -2.445 | 4.977684e-06 |  | -69.28 | 0.007301 | -70.4
[9 empty] | -2.44 | 5.078609e-06 |  | -69.12 | 0.007323 | -70.24
[9 empty] | -2.435 | 6.134389e-06 |  | -68.96 | 0.007356 | -70.08
[9 empty] | -2.43 | 1.747006e-06 |  | -68.8 | 0.007341 | -69.92
[9 empty] | -2.425 | -1.174761e-06 |  | -68.64 | 0.007391 | -69.76
[9 empty] | -2.42 | 1.731835e-06 |  | -68.48 | 0.007391 | -69.6
[9 empty] | -2.415 | 1.624478e-06 |  | -68.32 | 0.007392 | -69.44
[9 empty] | -2.41 | 8.755985e-07 |  | -68.16 | 0.007391 | -69.28
[9 empty] | -2.405 | 3.397039e-06 |  | -68 | 0.007391 | -69.12
[9 empty] | -2.4 | 2.359821e-06 |  | -67.84 | 0.007391 | -68.96
[9 empty] | -2.395 | 1.659491e-06 |  | -67.68 | 0.007391 | -68.8
[9 empty] | -2.39 | 5.14933e-06 |  | -67.52 | 0.007391 | -68.64
[9 empty] | -2.385 | 1.270266e-05 |  | -67.36 | 0.007391 | -68.48
[9 empty] | -2.38 | 1.470164e-05 |  | -67.2 | 0.007391 | -68.32
[9 empty] | -2.375 | 6.728848e-06 |  | -67.04 | 0.007415 | -68.16
[9 empty] | -2.37 | 2.225277e-06 |  | -66.88 | 0.007404 | -68
Caractéristics of "J07" Er core doped preform (Average of all the profiles from all preforme lenght) | [8 empty] | -2.365 | 5.218779e-06 |  | -66.72 | 0.007467 | -67.84
[9 empty] | -2.36 | 8.046932e-06 |  | -66.56 | 0.007482 | -67.68
[9 empty] | -2.355 | 4.184714e-06 |  | -66.4 | 0.007496 | -67.52
Preform radius |  | 4930 | µm | [5 empty] | -2.35 | -1.636103e-07 |  | -66.24 | 0.007465 | -67.36
[9 empty] | -2.345 | 4.058027e-06 |  | -66.08 | 0.007475 | -67.2
[9 empty] | -2.34 | 9.156386e-06 |  | -65.92 | 0.007498 | -67.04
Core preform radius (1/2 height) |  | 357.5 | µm | [5 empty] | -2.335 | 7.283872e-06 |  | -65.76 | 0.007496 | -66.88
[9 empty] | -2.33 | 6.878117e-06 |  | -65.6 | 0.007535 | -66.72
|  | +/- 22 | µm, on the preform lenght | [5 empty] | -2.325 | 7.396987e-06 |  | -65.44 | 0.007514 | -66.56
Refractive index difference |  | 0.0052 | [6 empty] | -2.32 | 6.813175e-06 |  | -65.28 | 0.007522 | -66.4
|  |  | on the preform lenght | [5 empty] | -2.315 | 8.547259e-06 |  | -65.12 | 0.007558 | -66.24
|  | +/- 0.0006 | [6 empty] | -2.31 | 1.014085e-05 |  | -64.96 | 0.007602 | -66.08
| We have drawn a small part of this préform | [7 empty] | -2.305 | 1.049047e-05 |  | -64.8 | 0.007619 | -65.92
| Here you are a profile of the fibre on the part we have drawn: | [7 empty] | -2.3 | 1.369326e-05 |  | -64.64 | 0.007672 | -65.76
[9 empty] | -2.295 | 1.651088e-05 |  | -64.48 | 0.007699 | -65.6
[9 empty] | -2.29 | 1.594301e-05 |  | -64.32 | 0.00772 | -65.44
[9 empty] | -2.285 | 1.419473e-05 |  | -64.16 | 0.007709 | -65.28
[9 empty] | -2.28 | 8.726493e-06 |  | -64 | 0.007751 | -65.12
[9 empty] | -2.275 | 2.820109e-06 |  | -63.84 | 0.007709 | -64.96
[9 empty] | -2.27 | 3.702925e-06 |  | -63.68 | 0.007733 | -64.8
[9 empty] | -2.265 | 6.386625e-06 |  | -63.52 | 0.007672 | -64.64
[9 empty] | -2.26 | 7.278171e-06 |  | -63.36 | 0.007619 | -64.48
[9 empty] | -2.255 | 9.839039e-06 |  | -63.2 | 0.007605 | -64.32
[9 empty] | -2.25 | 1.236412e-05 |  | -63.04 | 0.00754 | -64.16
[9 empty] | -2.245 | 1.20475e-05 |  | -62.88 | 0.007521 | -64
| rayon fibre 3 | 3 | µm | [5 empty] | -2.24 | 8.845196e-06 |  | -62.72 | 0.007498 | -63.84
| fibre | 125 | µm | [5 empty] | -2.235 | 4.868959e-06 |  | -62.56 | 0.007545 | -63.68
[9 empty] | -2.23 | 4.354181e-06 |  | -62.4 | 0.007581 | -63.52
| Dans la préforme | [7 empty] | -2.225 | 5.633501e-06 |  | -62.24 | 0.007672 | -63.36
| Rayon préforme | 5000 | µM | [5 empty] | -2.22 | 9.280602e-06 |  | -62.08 | 0.007552 | -63.2
| Cœur rayon préforme | 120 | µm | [5 empty] | -2.215 | 7.705828e-06 |  | -61.92 | 0.007514 | -63.04
[9 empty] | -2.21 | 6.305586e-06 |  | -61.76 | 0.007411 | -62.88
| Diamètre cœur préforme | 240 | µm | [5 empty] | -2.205 | 1.109594e-05 |  | -61.6 | 0.007128 | -62.72
[9 empty] | -2.2 | 1.322577e-05 |  | -61.44 | 0.0069 | -62.56
[9 empty] | -2.195 | 1.298967e-05 |  | -61.28 | 0.006549 | -62.4
[9 empty] | -2.19 | 1.501133e-05 |  | -61.12 | 0.006117 | -62.24
[9 empty] | -2.185 | 1.710483e-05 |  | -60.96 | 0.005603 | -62.08
[9 empty] | -2.18 | 1.639505e-05 |  | -60.8 | 0.004491 | -61.92
[9 empty] | -2.175 | 1.368696e-05 |  | -60.64 | 0.003322 | -61.76
[9 empty] | -2.17 | 1.155913e-05 |  | -60.48 | 0.002544 | -61.6
Caractéristics of "J07" Er core doped fiber in the part we have drawn (Average of 4 profiles with different angles on the same fibre sample) | [8 empty] | -2.165 | 1.224239e-05 |  | -60.32 | 0.001919 | -61.44
[9 empty] | -2.16 | 1.214928e-05 |  | -60.16 | 0.001408 | -61.28
[9 empty] | -2.155 | 1.577448e-05 |  | -60 | 0.000974 | -61.12
Fibre radius |  | 62.139 | µm | [5 empty] | -2.15 | 1.762925e-05 |  | -59.84 | 0.000569 | -60.96
[9 empty] | -2.145 | 1.374564e-05 |  | -59.68 | 0.000341 | -60.8
|  | +/-0.5 | [6 empty] | -2.14 | 1.702002e-05 |  | -59.52 | 0.000218 | -60.64
Core preform radius (1/2 height) |  | 4.467 | µm | [5 empty] | -2.135 | 2.389136e-05 |  | -59.36 | 9.5e-05 | -60.48
[9 empty] | -2.13 | 2.467498e-05 |  | -59.2 | -1.8e-05 | -60.32
|  | +/- 0.2 | [6 empty] | -2.125 | 2.093117e-05 |  | -59.04 | -3.7e-05 | -60.16
Refractive index difference |  | 0.005083 | µm | [5 empty] | -2.12 | 1.901885e-05 |  | -58.88 | -9.2e-05 | -60
[9 empty] | -2.115 | 1.610347e-05 |  | -58.72 | -3.6e-05 | -59.84
|  | +/- 4.10-5 | [6 empty] | -2.11 | 1.248334e-05 |  | -58.56 | -7.9e-05 | -59.68
[9 empty] | -2.105 | 1.691171e-05 |  | -58.4 | -7.1e-05 | -59.52
[9 empty] | -2.1 | 2.147273e-05 |  | -58.24 | -0.000113 | -59.36
| Dn | Diamètre préforme | Diamètre cœur | ON | fibre |  |  |  | -2.095 | 1.969052e-05 |  | -58.08 | -8.9e-05 | -59.2
[5 empty] | Diam fibre(µm) | Diam coeur (µm) | lc (nm) | V(1550) | -2.09 | 1.84971e-05 |  | -57.92 | -0.000115 | -59.04
[9 empty] | -2.085 | 1.674943e-05 |  | -57.76 | -0.000104 | -58.88
Préforme | 0.0051774 | 9860 | 715 | 0.1225335 | 124.3 | 9.013641 | 1442.746 | 2.238583 | -2.08 | 1.426369e-05 |  | -57.6 | -0.000111 | -58.72
[9 empty] | -2.075 | 1.275448e-05 |  | -57.44 | -0.000149 | -58.56
Fibre | 0.005083 |  |  | 0.1214113 | 124.278 | 8.934 | 1416.902 | 2.198483 | -2.07 | 1.350889e-05 |  | -57.28 | -0.000102 | -58.4
[9 empty] | -2.065 | 1.442144e-05 |  | -57.12 | -9.8e-05 | -58.24
[9 empty] | -2.06 | 1.315219e-05 |  | -56.96 | -0.000107 | -58.08
[9 empty] | -2.055 | 1.319932e-05 |  | -56.8 | -4.2e-05 | -57.92
[9 empty] | -2.05 | 1.335373e-05 |  | -56.64 | 2.1e-05 | -57.76
[9 empty] | -2.045 | 1.416692e-05 |  | -56.48 | 1.1e-05 | -57.6
[9 empty] | -2.04 | 1.245576e-05 |  | -56.32 | 1.6e-05 | -57.44
[9 empty] | -2.035 | 9.687812e-06 |  | -56.16 | 2.7e-05 | -57.28
[9 empty] | -2.03 | 9.21522e-06 |  | -56 | 9.5e-05 | -57.12
[9 empty] | -2.025 | 1.209285e-05 |  | -55.84 | 9.5e-05 | -56.96
[9 empty] | -2.02 | 1.117282e-05 |  | -55.68 | 9.5e-05 | -56.8
[9 empty] | -2.015 | 8.839386e-06 |  | -55.52 | 9.5e-05 | -56.64
[9 empty] | -2.01 | 1.342114e-05 |  | -55.36 | 6e-05 | -56.48
[9 empty] | -2.005 | 1.494371e-05 |  | -55.2 | 9.5e-05 | -56.32
[9 empty] | -2 | 1.728454e-05 |  | -55.04 | 2.8e-05 | -56.16
[9 empty] | -1.995 | 2.224801e-05 |  | -54.88 | -1e-06 | -56
[9 empty] | -1.99 | 2.267991e-05 |  | -54.72 | -5.9e-05 | -55.84
[9 empty] | -1.985 | 2.178774e-05 |  | -54.56 | -8.9e-05 | -55.68
[9 empty] | -1.98 | 2.291462e-05 |  | -54.4 | -7.8e-05 | -55.52
[9 empty] | -1.975 | 2.420702e-05 |  | -54.24 | -8.9e-05 | -55.36
[9 empty] | -1.97 | 2.224638e-05 |  | -54.08 | -9.9e-05 | -55.2
[9 empty] | -1.965 | 1.860046e-05 |  | -53.92 | -0.000115 | -55.04
[9 empty] | -1.96 | 1.791212e-05 |  | -53.76 | -0.000111 | -54.88
[9 empty] | -1.955 | 1.822654e-05 |  | -53.6 | -0.000121 | -54.72
[9 empty] | -1.95 | 1.665848e-05 |  | -53.44 | -0.00012 | -54.56
[9 empty] | -1.945 | 1.277992e-05 |  | -53.28 | -0.000113 | -54.4
[9 empty] | -1.94 | 1.100042e-05 |  | -53.12 | -0.000111 | -54.24
[9 empty] | -1.935 | 1.244501e-05 |  | -52.96 | -7.7e-05 | -54.08
[9 empty] | -1.93 | 1.370149e-05 |  | -52.8 | -8.9e-05 | -53.92
[9 empty] | -1.925 | 1.554753e-05 |  | -52.64 | -7.8e-05 | -53.76
[9 empty] | -1.92 | 1.364955e-05 |  | -52.48 | -8e-05 | -53.6
[9 empty] | -1.915 | 1.030312e-05 |  | -52.32 | -5.6e-05 | -53.44
[9 empty] | -1.91 | 7.007719e-06 |  | -52.16 | -2.8e-05 | -53.28
[9 empty] | -1.905 | 7.228346e-06 |  | -52 | -0.000111 | -53.12
[9 empty] | -1.9 | 1.22983e-05 |  | -51.84 | -7e-05 | -52.96
[9 empty] | -1.895 | 2.069903e-05 |  | -51.68 | -0.000102 | -52.8
[9 empty] | -1.89 | 2.420474e-05 |  | -51.52 | -8e-05 | -52.64
[9 empty] | -1.885 | 2.258279e-05 |  | -51.36 | -4.5e-05 | -52.48
[9 empty] | -1.88 | 1.992967e-05 |  | -51.2 | -0.000112 | -52.32
[9 empty] | -1.875 | 1.55603e-05 |  | -51.04 | -8.9e-05 | -52.16
[9 empty] | -1.87 | 1.206025e-05 |  | -50.88 | -7.8e-05 | -52
[9 empty] | -1.865 | 1.257097e-05 |  | -50.72 | -2.8e-05 | -51.84
[9 empty] | -1.86 | 1.753728e-05 |  | -50.56 | -5.9e-05 | -51.68
[9 empty] | -1.855 | 1.857027e-05 |  | -50.4 | -2.8e-05 | -51.52
[9 empty] | -1.85 | 2.062945e-05 |  | -50.24 | -3.7e-05 | -51.36
[9 empty] | -1.845 | 2.743837e-05 |  | -50.08 | -8e-05 | -51.2
[9 empty] | -1.84 | 2.799948e-05 |  | -49.92 | -7.1e-05 | -51.04
[9 empty] | -1.835 | 2.481924e-05 |  | -49.76 | -7.9e-05 | -50.88
[9 empty] | -1.83 | 1.885304e-05 |  | -49.6 | -7.1e-05 | -50.72
[9 empty] | -1.825 | 1.878562e-05 |  | -49.44 | -9.4e-05 | -50.56
[9 empty] | -1.82 | 2.197732e-05 |  | -49.28 | -0.000107 | -50.4
[9 empty] | -1.815 | 1.920445e-05 |  | -49.12 | -8e-05 | -50.24
[9 empty] | -1.81 | 1.751678e-05 |  | -48.96 | -0.000124 | -50.08
[9 empty] | -1.805 | 2.410676e-05 |  | -48.8 | -8e-05 | -49.92
[9 empty] | -1.8 | 2.873458e-05 |  | -48.64 | -0.000122 | -49.76
[9 empty] | -1.795 | 2.761954e-05 |  | -48.48 | -0.000109 | -49.6
[9 empty] | -1.79 | 2.827598e-05 |  | -48.32 | -0.000105 | -49.44
[9 empty] | -1.785 | 3.026668e-05 |  | -48.16 | -8e-05 | -49.28
[9 empty] | -1.78 | 3.206679e-05 |  | -48 | -7.1e-05 | -49.12
[9 empty] | -1.775 | 2.771944e-05 |  | -47.84 | -8e-05 | -48.96
[9 empty] | -1.77 | 2.714566e-05 |  | -47.68 | -5.4e-05 | -48.8
[9 empty] | -1.765 | 2.847672e-05 |  | -47.52 | -0.000107 | -48.64
[9 empty] | -1.76 | 2.812122e-05 |  | -47.36 | -7.8e-05 | -48.48
[9 empty] | -1.755 | 2.459255e-05 |  | -47.2 | -6.3e-05 | -48.32
[9 empty] | -1.75 | 2.144963e-05 |  | -47.04 | -7.4e-05 | -48.16
[9 empty] | -1.745 | 2.359829e-05 |  | -46.88 | -2.8e-05 | -48
[9 empty] | -1.74 | 2.627041e-05 |  | -46.72 | -7.4e-05 | -47.84
[9 empty] | -1.735 | 2.485485e-05 |  | -46.56 | -7e-05 | -47.68
[9 empty] | -1.73 | 2.50757e-05 |  | -46.4 | -5.5e-05 | -47.52
[9 empty] | -1.725 | 2.691911e-05 |  | -46.24 | -6.2e-05 | -47.36
[9 empty] | -1.72 | 3.069391e-05 |  | -46.08 | -8.5e-05 | -47.2
[9 empty] | -1.715 | 3.39722e-05 |  | -45.92 | -8e-05 | -47.04
[9 empty] | -1.71 | 3.287231e-05 |  | -45.76 | -4.5e-05 | -46.88
[9 empty] | -1.705 | 2.844839e-05 |  | -45.6 | -5.9e-05 | -46.72
[9 empty] | -1.7 | 2.64267e-05 |  | -45.44 | -4.5e-05 | -46.56
[9 empty] | -1.695 | 2.300154e-05 |  | -45.28 | -6.8e-05 | -46.4
[9 empty] | -1.69 | 1.763254e-05 |  | -45.12 | -4.1e-05 | -46.24
[9 empty] | -1.685 | 1.897304e-05 |  | -44.96 | -4.1e-05 | -46.08
[9 empty] | -1.68 | 2.19406e-05 |  | -44.8 | -6.8e-05 | -45.92
[9 empty] | -1.675 | 2.786042e-05 |  | -44.64 | -1.4e-05 | -45.76
[9 empty] | -1.67 | 3.06886e-05 |  | -44.48 | -1e-05 | -45.6
[9 empty] | -1.665 | 2.783032e-05 |  | -44.32 | -3.6e-05 | -45.44
[9 empty] | -1.66 | 2.806737e-05 |  | -44.16 | -9e-06 | -45.28
[9 empty] | -1.655 | 2.705231e-05 |  | -44 | -1.9e-05 | -45.12
[9 empty] | -1.65 | 2.650036e-05 |  | -43.84 | -8e-06 | -44.96
[9 empty] | -1.645 | 2.738151e-05 |  | -43.68 | -1e-05 | -44.8
[9 empty] | -1.64 | 2.614132e-05 |  | -43.52 | -2.1e-05 | -44.64
[9 empty] | -1.635 | 2.102447e-05 |  | -43.36 | -2.1e-05 | -44.48
[9 empty] | -1.63 | 1.532353e-05 |  | -43.2 | -1e-05 | -44.32
[9 empty] | -1.625 | 2.000522e-05 |  | -43.04 | -1e-05 | -44.16
[9 empty] | -1.62 | 2.201279e-05 |  | -42.88 | -5.6e-05 | -44
[9 empty] | -1.615 | 1.857372e-05 |  | -42.72 | -9e-06 | -43.84
[9 empty] | -1.61 | 1.814437e-05 |  | -42.56 | -3.9e-05 | -43.68
[9 empty] | -1.605 | 2.003438e-05 |  | -42.4 | -6.2e-05 | -43.52
[9 empty] | -1.6 | 2.438268e-05 |  | -42.24 | -1e-05 | -43.36
[9 empty] | -1.595 | 2.824558e-05 |  | -42.08 | -3.5e-05 | -43.2
[9 empty] | -1.59 | 3.019805e-05 |  | -41.92 | -3.6e-05 | -43.04
[9 empty] | -1.585 | 3.01832e-05 |  | -41.76 | -4.6e-05 | -42.88
[9 empty] | -1.58 | 3.295828e-05 |  | -41.6 | -3.6e-05 | -42.72
[9 empty] | -1.575 | 3.454052e-05 |  | -41.44 | -4.6e-05 | -42.56
[9 empty] | -1.57 | 3.230387e-05 |  | -41.28 | -4.5e-05 | -42.4
[9 empty] | -1.565 | 2.868115e-05 |  | -41.12 | -5.8e-05 | -42.24
[9 empty] | -1.56 | 2.746522e-05 |  | -40.96 | -5.4e-05 | -42.08
[9 empty] | -1.555 | 2.881846e-05 |  | -40.8 | -6e-06 | -41.92
[9 empty] | -1.55 | 3.237026e-05 |  | -40.64 | -3.3e-05 | -41.76
[9 empty] | -1.545 | 3.607684e-05 |  | -40.48 | -4.5e-05 | -41.6
[9 empty] | -1.54 | 3.86707e-05 |  | -40.32 | -1e-05 | -41.44
[9 empty] | -1.535 | 3.861592e-05 |  | -40.16 | -5.4e-05 | -41.28
[9 empty] | -1.53 | 3.895818e-05 |  | -40 | -4.5e-05 | -41.12
[9 empty] | -1.525 | 3.83698e-05 |  | -39.84 | -2.8e-05 | -40.96
[9 empty] | -1.52 | 3.609291e-05 |  | -39.68 | -1e-05 | -40.8
[9 empty] | -1.515 | 3.541561e-05 |  | -39.52 | -2.7e-05 | -40.64
[9 empty] | -1.51 | 3.507526e-05 |  | -39.36 | -1e-05 | -40.48
[9 empty] | -1.505 | 3.565994e-05 |  | -39.2 | -9e-06 | -40.32
[9 empty] | -1.5 | 4.050804e-05 |  | -39.04 | -3.9e-05 | -40.16
[9 empty] | -1.495 | 4.371807e-05 |  | -38.88 | -1e-05 | -40
[9 empty] | -1.49 | 4.087116e-05 |  | -38.72 | -3.6e-05 | -39.84
[9 empty] | -1.485 | 3.912126e-05 |  | -38.56 | -4.4e-05 | -39.68
[9 empty] | -1.48 | 4.101861e-05 |  | -38.4 | -2.3e-05 | -39.52
[9 empty] | -1.475 | 4.315493e-05 |  | -38.24 | -3.4e-05 | -39.36
[9 empty] | -1.47 | 4.378406e-05 |  | -38.08 | -2.8e-05 | -39.2
[9 empty] | -1.465 | 4.358567e-05 |  | -37.92 | -2.5e-05 | -39.04
[9 empty] | -1.46 | 4.250164e-05 |  | -37.76 | -2.8e-05 | -38.88
[9 empty] | -1.455 | 4.085163e-05 |  | -37.6 | -3.7e-05 | -38.72
[9 empty] | -1.45 | 3.976321e-05 |  | -37.44 | -2.8e-05 | -38.56
[9 empty] | -1.445 | 4.056765e-05 |  | -37.28 | -1e-05 | -38.4
[9 empty] | -1.44 | 4.316101e-05 |  | -37.12 | -3.6e-05 | -38.24
[9 empty] | -1.435 | 4.29033e-05 |  | -36.96 | -3.2e-05 | -38.08
[9 empty] | -1.43 | 4.383976e-05 |  | -36.8 | -4.8e-05 | -37.92
[9 empty] | -1.425 | 4.578183e-05 |  | -36.64 | -5.4e-05 | -37.76
[9 empty] | -1.42 | 4.321759e-05 |  | -36.48 | -3.3e-05 | -37.6
[9 empty] | -1.415 | 4.21727e-05 |  | -36.32 | -3.6e-05 | -37.44
[9 empty] | -1.41 | 4.130356e-05 |  | -36.16 | -3.9e-05 | -37.28
[9 empty] | -1.405 | 3.743645e-05 |  | -36 | -4.6e-05 | -37.12
[9 empty] | -1.4 | 3.456099e-05 |  | -35.84 | -6e-06 | -36.96
[9 empty] | -1.395 | 3.675582e-05 |  | -35.68 | -2.8e-05 | -36.8
[9 empty] | -1.39 | 3.47247e-05 |  | -35.52 | -3.9e-05 | -36.64
[9 empty] | -1.385 | 3.085819e-05 |  | -35.36 | 7e-06 | -36.48
[9 empty] | -1.38 | 3.264018e-05 |  | -35.2 | -1e-05 | -36.32
[9 empty] | -1.375 | 3.39859e-05 |  | -35.04 | 1e-06 | -36.16
[9 empty] | -1.37 | 3.528389e-05 |  | -34.88 | 3e-06 | -36
[9 empty] | -1.365 | 3.634735e-05 |  | -34.72 | -8e-06 | -35.84
[9 empty] | -1.36 | 4.071094e-05 |  | -34.56 | 5e-06 | -35.68
[9 empty] | -1.355 | 4.35512e-05 |  | -34.4 | -4e-06 | -35.52
[9 empty] | -1.35 | 3.968844e-05 |  | -34.24 | 4.3e-05 | -35.36
[9 empty] | -1.345 | 3.984092e-05 |  | -34.08 | 1.3e-05 | -35.2
[9 empty] | -1.34 | 4.306903e-05 |  | -33.92 | 4.4e-05 | -35.04
[9 empty] | -1.335 | 4.188944e-05 |  | -33.76 | 3.8e-05 | -34.88
[9 empty] | -1.33 | 3.734948e-05 |  | -33.6 | 2.6e-05 | -34.72
[9 empty] | -1.325 | 3.79628e-05 |  | -33.44 | 1.6e-05 | -34.56
[9 empty] | -1.32 | 3.964698e-05 |  | -33.28 | 2e-05 | -34.4
[9 empty] | -1.315 | 3.774095e-05 |  | -33.12 | 1.6e-05 | -34.24
[9 empty] | -1.31 | 4.12084e-05 |  | -32.96 | 3.7e-05 | -34.08
[9 empty] | -1.305 | 3.976634e-05 |  | -32.8 | -1e-06 | -33.92
[9 empty] | -1.3 | 3.596011e-05 |  | -32.64 | 2.5e-05 | -33.76
[9 empty] | -1.295 | 4.374687e-05 |  | -32.48 | -4e-06 | -33.6
[9 empty] | -1.29 | 4.880629e-05 |  | -32.32 | 3.3e-05 | -33.44
[9 empty] | -1.285 | 4.861417e-05 |  | -32.16 | -1e-05 | -33.28
[9 empty] | -1.28 | 5.151232e-05 |  | -32 | -6e-06 | -33.12
[9 empty] | -1.275 | 4.93626e-05 |  | -31.84 | -6e-06 | -32.96
[9 empty] | -1.27 | 4.698271e-05 |  | -31.68 | 3e-06 | -32.8
[9 empty] | -1.265 | 4.661801e-05 |  | -31.52 | 2.5e-05 | -32.64
[9 empty] | -1.26 | 4.556368e-05 |  | -31.36 | -1e-05 | -32.48
[9 empty] | -1.255 | 4.730987e-05 |  | -31.2 | -7e-06 | -32.32
[9 empty] | -1.25 | 5.234747e-05 |  | -31.04 | -1e-06 | -32.16
[9 empty] | -1.245 | 6.34476e-05 |  | -30.88 | -4e-06 | -32
[9 empty] | -1.24 | 6.313147e-05 |  | -30.72 | 2.5e-05 | -31.84
[9 empty] | -1.235 | 5.28706e-05 |  | -30.56 | -3e-05 | -31.68
[9 empty] | -1.23 | 5.226184e-05 |  | -30.4 | 7e-06 | -31.52
[9 empty] | -1.225 | 5.609882e-05 |  | -30.24 | -3.7e-05 | -31.36
[9 empty] | -1.22 | 6.044632e-05 |  | -30.08 | -2.7e-05 | -31.2
[9 empty] | -1.215 | 6.217079e-05 |  | -29.92 | -3.7e-05 | -31.04
[9 empty] | -1.21 | 5.854949e-05 |  | -29.76 | -1e-05 | -30.88
[9 empty] | -1.205 | 5.658706e-05 |  | -29.6 | -1e-06 | -30.72
[9 empty] | -1.2 | 5.821328e-05 |  | -29.44 | -3.9e-05 | -30.56
[9 empty] | -1.195 | 5.447079e-05 |  | -29.28 | -1e-05 | -30.4
[9 empty] | -1.19 | 5.028467e-05 |  | -29.12 | -1.8e-05 | -30.24
[9 empty] | -1.185 | 5.252181e-05 |  | -28.96 | -1e-05 | -30.08
[9 empty] | -1.18 | 5.394005e-05 |  | -28.8 | -3e-05 | -29.92
[9 empty] | -1.175 | 4.950344e-05 |  | -28.64 | -1.9e-05 | -29.76
[9 empty] | -1.17 | 4.511617e-05 |  | -28.48 | -3.6e-05 | -29.6
[9 empty] | -1.165 | 4.905601e-05 |  | -28.32 | -3.6e-05 | -29.44
[9 empty] | -1.16 | 5.397563e-05 |  | -28.16 | -3e-05 | -29.28
[9 empty] | -1.155 | 5.498237e-05 |  | -28 | -3.7e-05 | -29.12
[9 empty] | -1.15 | 5.27851e-05 |  | -27.84 | -3.2e-05 | -28.96
[9 empty] | -1.145 | 4.65522e-05 |  | -27.68 | -4.3e-05 | -28.8
[9 empty] | -1.14 | 4.427865e-05 |  | -27.52 | -5e-05 | -28.64
[9 empty] | -1.135 | 4.605037e-05 |  | -27.36 | -3.3e-05 | -28.48
[9 empty] | -1.13 | 4.90589e-05 |  | -27.2 | -4.5e-05 | -28.32
[9 empty] | -1.125 | 4.974873e-05 |  | -27.04 | -4.3e-05 | -28.16
[9 empty] | -1.12 | 5.317101e-05 |  | -26.88 | -9e-06 | -28
[9 empty] | -1.115 | 5.589005e-05 |  | -26.72 | -3.2e-05 | -27.84
[9 empty] | -1.11 | 5.440822e-05 |  | -26.56 | -1e-05 | -27.68
[9 empty] | -1.105 | 5.000404e-05 |  | -26.4 | -3.2e-05 | -27.52
[9 empty] | -1.1 | 4.634147e-05 |  | -26.24 | -1e-05 | -27.36
[9 empty] | -1.095 | 4.540661e-05 |  | -26.08 | -3.6e-05 | -27.2
[9 empty] | -1.09 | 4.667802e-05 |  | -25.92 | -1.6e-05 | -27.04
[9 empty] | -1.085 | 4.497699e-05 |  | -25.76 | -1e-05 | -26.88
[9 empty] | -1.08 | 3.759449e-05 |  | -25.6 | -2.4e-05 | -26.72
[9 empty] | -1.075 | 3.06308e-05 |  | -25.44 | -2.8e-05 | -26.56
[9 empty] | -1.07 | 2.852023e-05 |  | -25.28 | 1e-06 | -26.4
[9 empty] | -1.065 | 2.530541e-05 |  | -25.12 | 7e-06 | -26.24
[9 empty] | -1.06 | 2.477039e-05 |  | -24.96 | -6e-06 | -26.08
[9 empty] | -1.055 | 2.57143e-05 |  | -24.8 | 7e-06 | -25.92
[9 empty] | -1.05 | 2.283724e-05 |  | -24.64 | 3e-06 | -25.76
[9 empty] | -1.045 | 1.719837e-05 |  | -24.48 | -1e-05 | -25.6
[9 empty] | -1.04 | 1.063927e-05 |  | -24.32 | 3.4e-05 | -25.44
[9 empty] | -1.035 | 5.495153e-06 |  | -24.16 | 1.1e-05 | -25.28
[9 empty] | -1.03 | 3.739603e-09 |  | -24 | 5e-06 | -25.12
[9 empty] | -1.025 | -2.101318e-06 |  | -23.84 | 2.7e-05 | -24.96
[9 empty] | -1.02 | -5.617769e-06 |  | -23.68 | 3.4e-05 | -24.8
[9 empty] | -1.015 | -1.316875e-05 |  | -23.52 | 4e-05 | -24.64
[9 empty] | -1.01 | -1.25464e-05 |  | -23.36 | 1.6e-05 | -24.48
[9 empty] | -1.005 | -1.138385e-05 |  | -23.2 | 2.9e-05 | -24.32
[9 empty] | -1 | -1.36448e-05 |  | -23.04 | 2.2e-05 | -24.16
[9 empty] | -0.995 | -1.757445e-05 |  | -22.88 | 2.9e-05 | -24
[9 empty] | -0.99 | -2.431405e-05 |  | -22.72 | 6e-05 | -23.84
[9 empty] | -0.985 | -3.01362e-05 |  | -22.56 | 3.4e-05 | -23.68
[9 empty] | -0.98 | -3.544733e-05 |  | -22.4 | 9.5e-05 | -23.52
[9 empty] | -0.975 | -3.922487e-05 |  | -22.24 | 3.8e-05 | -23.36
[9 empty] | -0.97 | -4.211661e-05 |  | -22.08 | 3.6e-05 | -23.2
[9 empty] | -0.965 | -4.319612e-05 |  | -21.92 | 9.5e-05 | -23.04
[9 empty] | -0.96 | -3.878365e-05 |  | -21.76 | 9.5e-05 | -22.88
[9 empty] | -0.955 | -3.598489e-05 |  | -21.6 | 9.5e-05 | -22.72
[9 empty] | -0.95 | -4.17063e-05 |  | -21.44 | 3.8e-05 | -22.56
[9 empty] | -0.945 | -5.097647e-05 |  | -21.28 | 9.6e-05 | -22.4
[9 empty] | -0.94 | -4.76489e-05 |  | -21.12 | 9.5e-05 | -22.24
[9 empty] | -0.935 | -3.887332e-05 |  | -20.96 | 4.4e-05 | -22.08
[9 empty] | -0.93 | -3.192388e-05 |  | -20.8 | 9.5e-05 | -21.92
[9 empty] | -0.925 | -2.0574e-05 |  | -20.64 | 9.5e-05 | -21.76
[9 empty] | -0.92 | -1.535281e-05 |  | -20.48 | 9.5e-05 | -21.6
[9 empty] | -0.915 | -1.162106e-05 |  | -20.32 | 3.6e-05 | -21.44
[9 empty] | -0.91 | -6.007876e-06 |  | -20.16 | 9.5e-05 | -21.28
[9 empty] | -0.905 | -2.457923e-06 |  | -20 | 4.7e-05 | -21.12
[9 empty] | -0.9 | -1.78538e-07 |  | -19.84 | 9.5e-05 | -20.96
[9 empty] | -0.895 | -4.000362e-07 |  | -19.68 | 4e-05 | -20.8
[9 empty] | -0.89 | 1.602588e-06 |  | -19.52 | 5.1e-05 | -20.64
[9 empty] | -0.885 | 4.420769e-06 |  | -19.36 | 6e-05 | -20.48
[9 empty] | -0.88 | 3.04686e-06 |  | -19.2 | 4e-05 | -20.32
[9 empty] | -0.875 | 5.294313e-09 |  | -19.04 | 9.5e-05 | -20.16
[9 empty] | -0.87 | -2.734655e-06 |  | -18.88 | 9.5e-05 | -20
[9 empty] | -0.865 | -4.998781e-06 |  | -18.72 | 2.5e-05 | -19.84
[9 empty] | -0.86 | -5.109533e-06 |  | -18.56 | 9.5e-05 | -19.68
[9 empty] | -0.855 | -8.457845e-06 |  | -18.4 | 9.5e-05 | -19.52
[9 empty] | -0.85 | -1.107168e-05 |  | -18.24 | 6e-05 | -19.36
[9 empty] | -0.845 | -1.596109e-05 |  | -18.08 | 4.5e-05 | -19.2
[9 empty] | -0.84 | -1.991663e-05 |  | -17.92 | 9.7e-05 | -19.04
[9 empty] | -0.835 | -2.016678e-05 |  | -17.76 | 9.5e-05 | -18.88
[9 empty] | -0.83 | -1.757309e-05 |  | -17.6 | 9.5e-05 | -18.72
[9 empty] | -0.825 | -1.789513e-05 |  | -17.44 | 9.5e-05 | -18.56
[9 empty] | -0.82 | -1.721146e-05 |  | -17.28 | 9.5e-05 | -18.4
[9 empty] | -0.815 | -1.308413e-05 |  | -17.12 | 9.5e-05 | -18.24
[9 empty] | -0.81 | -1.158394e-05 |  | -16.96 | 9.5e-05 | -18.08
[9 empty] | -0.805 | -8.735922e-06 |  | -16.8 | 9.5e-05 | -17.92
[9 empty] | -0.8 | -6.232915e-06 |  | -16.64 | 9.5e-05 | -17.76
[9 empty] | -0.795 | -9.836108e-06 |  | -16.48 | 4.4e-05 | -17.6
[9 empty] | -0.79 | -1.333773e-05 |  | -16.32 | 9.5e-05 | -17.44
[9 empty] | -0.785 | -1.842914e-05 |  | -16.16 | 6.2e-05 | -17.28
[9 empty] | -0.78 | -1.898798e-05 |  | -16 | 9.5e-05 | -17.12
[9 empty] | -0.775 | -1.427718e-05 |  | -15.84 | 9.5e-05 | -16.96
[9 empty] | -0.77 | -1.160132e-05 |  | -15.68 | 9.5e-05 | -16.8
[9 empty] | -0.765 | -1.167616e-05 |  | -15.52 | 9.5e-05 | -16.64
[9 empty] | -0.76 | -1.772565e-05 |  | -15.36 | 3.3e-05 | -16.48
[9 empty] | -0.755 | -1.267779e-05 |  | -15.2 | 9.5e-05 | -16.32
[9 empty] | -0.75 | -4.214635e-06 |  | -15.04 | 9.5e-05 | -16.16
[9 empty] | -0.745 | -8.275807e-07 |  | -14.88 | 9.5e-05 | -16
[9 empty] | -0.74 | 5.857336e-06 |  | -14.72 | 9.5e-05 | -15.84
[9 empty] | -0.735 | 7.515809e-06 |  | -14.56 | 9.5e-05 | -15.68
[9 empty] | -0.73 | 2.658405e-06 |  | -14.4 | 9.5e-05 | -15.52
[9 empty] | -0.725 | 4.088793e-06 |  | -14.24 | 6e-05 | -15.36
[9 empty] | -0.72 | 7.691387e-06 |  | -14.08 | 9.5e-05 | -15.2
[9 empty] | -0.715 | 8.794316e-06 |  | -13.92 | 6.1e-05 | -15.04
[9 empty] | -0.71 | 7.383087e-06 |  | -13.76 | 0.0001 | -14.88
[9 empty] | -0.705 | 4.68298e-06 |  | -13.6 | 9.5e-05 | -14.72
[9 empty] | -0.7 | 2.563631e-06 |  | -13.44 | 2.5e-05 | -14.56
[9 empty] | -0.695 | 2.170296e-06 |  | -13.28 | 2.6e-05 | -14.4
[9 empty] | -0.69 | 5.194154e-06 |  | -13.12 | 3.8e-05 | -14.24
[9 empty] | -0.685 | 3.063235e-06 |  | -12.96 | 2.7e-05 | -14.08
[9 empty] | -0.68 | -1.450114e-06 |  | -12.8 | 9.5e-05 | -13.92
[9 empty] | -0.675 | 2.488239e-06 |  | -12.64 | 1.1e-05 | -13.76
[9 empty] | -0.67 | 5.76228e-06 |  | -12.48 | 1.6e-05 | -13.6
[9 empty] | -0.665 | 6.370815e-06 |  | -12.32 | 1.5e-05 | -13.44
[9 empty] | -0.66 | 1.007308e-05 |  | -12.16 | 9e-06 | -13.28
[9 empty] | -0.655 | 1.083223e-05 |  | -12 | 3.2e-05 | -13.12
[9 empty] | -0.65 | 1.286078e-05 |  | -11.84 | 1.7e-05 | -12.96
[9 empty] | -0.645 | 2.323492e-05 |  | -11.68 | 3e-06 | -12.8
[9 empty] | -0.64 | 3.391384e-05 |  | -11.52 | -9e-06 | -12.64
[9 empty] | -0.635 | 3.615221e-05 |  | -11.36 | 3.4e-05 | -12.48
[9 empty] | -0.63 | 2.922975e-05 |  | -11.2 | -2.5e-05 | -12.32
[9 empty] | -0.625 | 3.037626e-05 |  | -11.04 | -1e-06 | -12.16
[9 empty] | -0.62 | 3.472027e-05 |  | -10.88 | 1.4e-05 | -12
[9 empty] | -0.615 | 3.511883e-05 |  | -10.72 | -1.9e-05 | -11.84
[9 empty] | -0.61 | 2.815186e-05 |  | -10.56 | -4e-06 | -11.68
[9 empty] | -0.605 | 1.787941e-05 |  | -10.4 | -1e-05 | -11.52
[9 empty] | -0.6 | 1.831852e-05 |  | -10.24 | 2.1e-05 | -11.36
[9 empty] | -0.595 | 1.841578e-05 |  | -10.08 | 3.4e-05 | -11.2
[9 empty] | -0.59 | 2.349878e-05 |  | -9.92 | -6e-06 | -11.04
[9 empty] | -0.585 | 3.019581e-05 |  | -9.76 | 2.8e-05 | -10.88
[9 empty] | -0.58 | 3.379414e-05 |  | -9.6 | 3e-06 | -10.72
[9 empty] | -0.575 | 3.610668e-05 |  | -9.44 | 2.7e-05 | -10.56
[9 empty] | -0.57 | 3.276607e-05 |  | -9.28 | 3.4e-05 | -10.4
[9 empty] | -0.565 | 3.168534e-05 |  | -9.12 | 2.7e-05 | -10.24
[9 empty] | -0.56 | 3.323786e-05 |  | -8.96 | 2.3e-05 | -10.08
[9 empty] | -0.555 | 3.46596e-05 |  | -8.8 | 4.5e-05 | -9.92
[9 empty] | -0.55 | 4.175206e-05 |  | -8.64 | 4.3e-05 | -9.76
[9 empty] | -0.545 | 5.101596e-05 |  | -8.48 | 3.8e-05 | -9.6
[9 empty] | -0.54 | 5.5969e-05 |  | -8.32 | 9.5e-05 | -9.44
[9 empty] | -0.535 | 5.717075e-05 |  | -8.16 | 3.2e-05 | -9.28
[9 empty] | -0.53 | 5.944542e-05 |  | -8 | 9.5e-05 | -9.12
[9 empty] | -0.525 | 6.85187e-05 |  | -7.84 | 9.5e-05 | -8.96
[9 empty] | -0.52 | 7.692916e-05 |  | -7.68 | 2.7e-05 | -8.8
[9 empty] | -0.515 | 8.412988e-05 |  | -7.52 | 9.5e-05 | -8.64
[9 empty] | -0.51 | 9.388128e-05 |  | -7.36 | 1.4e-05 | -8.48
[9 empty] | -0.505 | 0.0001063756 |  | -7.2 | 1.6e-05 | -8.32
[9 empty] | -0.5 | 0.0001213433 |  | -7.04 | 3.3e-05 | -8.16
[9 empty] | -0.495 | 0.0001427324 |  | -6.88 | 1.6e-05 | -8
[9 empty] | -0.49 | 0.0001554313 |  | -6.72 | 2.7e-05 | -7.84
[9 empty] | -0.485 | 0.000157559 |  | -6.56 | -1e-06 | -7.68
[9 empty] | -0.48 | 0.0001608719 |  | -6.4 | 2.5e-05 | -7.52
[9 empty] | -0.475 | 0.0001561202 |  | -6.24 | 2e-05 | -7.36
[9 empty] | -0.47 | 0.0001575347 |  | -6.08 | 1.6e-05 | -7.2
[9 empty] | -0.465 | 0.0001777886 |  | -5.92 | 4.6e-05 | -7.04
[9 empty] | -0.46 | 0.0002032379 |  | -5.76 | 9.5e-05 | -6.88
[9 empty] | -0.455 | 0.0002219282 |  | -5.6 | 0.000137 | -6.72
[9 empty] | -0.45 | 0.0002491252 |  | -5.44 | 0.000113 | -6.56
[9 empty] | -0.445 | 0.0002832461 |  | -5.28 | 0.000165 | -6.4
[9 empty] | -0.44 | 0.0003187645 |  | -5.12 | 0.000185 | -6.24
[9 empty] | -0.435 | 0.0003613913 |  | -4.96 | 0.000183 | -6.08
[9 empty] | -0.43 | 0.0004088413 |  | -4.8 | 0.000272 | -5.92
[9 empty] | -0.425 | 0.0004768996 |  | -4.64 | 0.000345 | -5.76
[9 empty] | -0.42 | 0.0005786866 |  | -4.48 | 0.000481 | -5.6
[9 empty] | -0.415 | 0.0007249252 |  | -4.32 | 0.000564 | -5.44
[9 empty] | -0.41 | 0.0009275187 |  | -4.16 | 0.000744 | -5.28
[9 empty] | -0.405 | 0.001158772 |  | -4 | 0.000981 | -5.12
[9 empty] | -0.4 | 0.001416979 |  | -3.84 | 0.001218 | -4.96
[9 empty] | -0.395 | 0.001694258 |  | -3.68 | 0.001507 | -4.8
[9 empty] | -0.39 | 0.001961881 |  | -3.52 | 0.001825 | -4.64
[9 empty] | -0.385 | 0.002210997 |  | -3.36 | 0.002147 | -4.48
[9 empty] | -0.38 | 0.002427631 |  | -3.2 | 0.00248 | -4.32
[9 empty] | -0.375 | 0.002621241 |  | -3.04 | 0.002779 | -4.16
[9 empty] | -0.37 | 0.002796897 |  | -2.88 | 0.003116 | -4
[9 empty] | -0.365 | 0.002931017 |  | -2.72 | 0.003362 | -3.84
[9 empty] | -0.36 | 0.003051964 |  | -2.56 | 0.003647 | -3.68
[9 empty] | -0.355 | 0.003176167 |  | -2.4 | 0.003848 | -3.52
[9 empty] | -0.35 | 0.003281421 |  | -2.24 | 0.00405 | -3.36
[9 empty] | -0.345 | 0.003368082 |  | -2.08 | 0.0042 | -3.2
[9 empty] | -0.34 | 0.003458682 |  | -1.92 | 0.00434 | -3.04
[9 empty] | -0.335 | 0.003548123 |  | -1.76 | 0.004432 | -2.88
[9 empty] | -0.33 | 0.003637103 |  | -1.6 | 0.004541 | -2.72
[9 empty] | -0.325 | 0.003725126 |  | -1.44 | 0.004655 | -2.56
[9 empty] | -0.32 | 0.003816833 |  | -1.28 | 0.004735 | -2.4
[9 empty] | -0.315 | 0.003895065 |  | -1.12 | 0.004765 | -2.24
[9 empty] | -0.31 | 0.00396935 |  | -0.96 | 0.004866 | -2.08
[9 empty] | -0.305 | 0.004049925 |  | -0.8 | 0.00487 | -1.92
[9 empty] | -0.3 | 0.00410599 |  | -0.64 | 0.00492 | -1.76
[9 empty] | -0.295 | 0.004154577 |  | -0.48 | 0.004949 | -1.6
[9 empty] | -0.29 | 0.004203159 |  | -0.32 | 0.004971 | -1.44
[9 empty] | -0.285 | 0.004262418 |  | -0.16 | 0.005006 | -1.28
[9 empty] | -0.28 | 0.004325527 |  | 0 | 0.005013 | -1.12
[9 empty] | -0.275 | 0.004405138 |  | 0.16 | 0.005059 | -0.96
[9 empty] | -0.27 | 0.004493962 |  | 0.32 | 0.005056 | -0.8
[9 empty] | -0.265 | 0.004577832 |  | 0.48 | 0.005068 | -0.64
[9 empty] | -0.26 | 0.004662191 |  | 0.64 | 0.005072 | -0.48
[9 empty] | -0.255 | 0.004724731 |  | 0.8 | 0.005086 | -0.32
[9 empty] | -0.25 | 0.004784109 |  | 0.96 | 0.005089 | -0.16
[9 empty] | -0.245 | 0.004841091 |  | 1.12 | 0.005042 | 0
[9 empty] | -0.24 | 0.004893377 |  | 1.28 | 0.005054 | 0.16
[9 empty] | -0.235 | 0.004948349 |  | 1.44 | 0.005011 | 0.32
[9 empty] | -0.23 | 0.005004336 |  | 1.6 | 0.005015 | 0.48
[9 empty] | -0.225 | 0.005050311 |  | 1.76 | 0.004971 | 0.64
[9 empty] | -0.22 | 0.005086249 |  | 1.92 | 0.004936 | 0.8
[9 empty] | -0.215 | 0.005107118 |  | 2.08 | 0.00494 | 0.96
[9 empty] | -0.21 | 0.005105034 |  | 2.24 | 0.004866 | 1.12
[9 empty] | -0.205 | 0.005105575 |  | 2.4 | 0.004866 | 1.28
[9 empty] | -0.2 | 0.005095712 |  | 2.56 | 0.004779 | 1.44
[9 empty] | -0.195 | 0.005070322 |  | 2.72 | 0.004739 | 1.6
[9 empty] | -0.19 | 0.005078535 |  | 2.88 | 0.004729 | 1.76
[9 empty] | -0.185 | 0.00511969 |  | 3.04 | 0.00469 | 1.92
[9 empty] | -0.18 | 0.005189304 |  | 3.2 | 0.004632 | 2.08
[9 empty] | -0.175 | 0.005269167 |  | 3.36 | 0.004585 | 2.24
[9 empty] | -0.17 | 0.005342855 |  | 3.52 | 0.00452 | 2.4
[9 empty] | -0.165 | 0.005411026 |  | 3.68 | 0.004462 | 2.56
[9 empty] | -0.16 | 0.005457586 |  | 3.84 | 0.00434 | 2.72
[9 empty] | -0.155 | 0.005495255 |  | 4 | 0.004253 | 2.88
[9 empty] | -0.15 | 0.005536844 |  | 4.16 | 0.004118 | 3.04
[9 empty] | -0.145 | 0.00555287 |  | 4.32 | 0.003964 | 3.2
[9 empty] | -0.14 | 0.00555281 |  | 4.48 | 0.003822 | 3.36
[9 empty] | -0.135 | 0.005598381 |  | 4.64 | 0.003604 | 3.52
[9 empty] | -0.13 | 0.005641685 |  | 4.8 | 0.003368 | 3.68
[9 empty] | -0.125 | 0.00566663 |  | 4.96 | 0.003147 | 3.84
[9 empty] | -0.12 | 0.005680472 |  | 5.12 | 0.002814 | 4
[9 empty] | -0.115 | 0.005657713 |  | 5.28 | 0.002487 | 4.16
[9 empty] | -0.11 | 0.005615515 |  | 5.44 | 0.002182 | 4.32
[9 empty] | -0.105 | 0.005561264 |  | 5.6 | 0.001783 | 4.48
[9 empty] | -0.1 | 0.005476192 |  | 5.76 | 0.001402 | 4.64
[9 empty] | -0.095 | 0.005386981 |  | 5.92 | 0.001082 | 4.8
[9 empty] | -0.09 | 0.005318577 |  | 6.08 | 0.000815 | 4.96
[9 empty] | -0.085 | 0.0052314 |  | 6.24 | 0.000656 | 5.12
[9 empty] | -0.08 | 0.005155912 |  | 6.4 | 0.000467 | 5.28
[9 empty] | -0.075 | 0.005104008 |  | 6.56 | 0.000385 | 5.44
[9 empty] | -0.07 | 0.005037289 |  | 6.72 | 0.000309 | 5.6
[9 empty] | -0.065 | 0.004954361 |  | 6.88 | 0.000271 | 5.76
[9 empty] | -0.06 | 0.004929201 |  | 7.04 | 0.000221 | 5.92
[9 empty] | -0.055 | 0.005052984 |  | 7.2 | 0.000183 | 6.08
[9 empty] | -0.05 | 0.0052475 |  | 7.36 | 0.000167 | 6.24
[9 empty] | -0.045 | 0.005400124 |  | 7.52 | 0.000165 | 6.4
[9 empty] | -0.04 | 0.00543338 |  | 7.68 | 0.000137 | 6.56
[9 empty] | -0.035 | 0.005450721 |  | 7.84 | 0.000184 | 6.72
[9 empty] | -0.03 | 0.00555136 |  | 8 | 0.000146 | 6.88
[9 empty] | -0.025 | 0.005701613 |  | 8.16 | 0.000155 | 7.04
[9 empty] | -0.02 | 0.005769204 |  | 8.32 | 0.000174 | 7.2
[9 empty] | -0.015 | 0.005681022 |  | 8.48 | 0.000134 | 7.36
[9 empty] | -0.01 | 0.005523123 |  | 8.64 | 0.000157 | 7.52
[9 empty] | -0.005 | 0.005564339 |  | 8.8 | 0.000148 | 7.68
[9 empty] | 0.005 | 0.005564339 |  | 8.96 | 0.000183 | 7.84
[9 empty] | 0.01 | 0.005605555 |  | 9.12 | 0.000132 | 8
[9 empty] | 0.015 | 0.005572396 |  | 9.28 | 0.000123 | 8.16
[9 empty] | 0.02 | 0.005380463 |  | 9.44 | 0.000135 | 8.32
[9 empty] | 0.025 | 0.005408153 |  | 9.6 | 0.00013 | 8.48
[9 empty] | 0.03 | 0.005659204 |  | 9.76 | 0.00013 | 8.64
[9 empty] | 0.035 | 0.005925852 |  | 9.92 | 9.6e-05 | 8.8
[9 empty] | 0.04 | 0.00603851 |  | 10.08 | 0.000139 | 8.96
[9 empty] | 0.045 | 0.006033732 |  | 10.24 | 0.000112 | 9.12
[9 empty] | 0.05 | 0.005987072 |  | 10.4 | 0.00013 | 9.28
[9 empty] | 0.055 | 0.005894009 |  | 10.56 | 0.000116 | 9.44
[9 empty] | 0.06 | 0.005833369 |  | 10.72 | 0.000139 | 9.6
[9 empty] | 0.065 | 0.005805301 |  | 10.88 | 0.000102 | 9.76
[9 empty] | 0.07 | 0.005705581 |  | 11.04 | 9.5e-05 | 9.92
[9 empty] | 0.075 | 0.005566798 |  | 11.2 | 0.000102 | 10.08
[9 empty] | 0.08 | 0.005442161 |  | 11.36 | 9.5e-05 | 10.24
[9 empty] | 0.085 | 0.005375082 |  | 11.52 | 9.5e-05 | 10.4
[9 empty] | 0.09 | 0.005351583 |  | 11.68 | 0.000105 | 10.56
[9 empty] | 0.095 | 0.005347547 |  | 11.84 | 9.5e-05 | 10.72
[9 empty] | 0.1 | 0.005344184 |  | 12 | 9.8e-05 | 10.88
[9 empty] | 0.105 | 0.005339911 |  | 12.16 | 0.000104 | 11.04
[9 empty] | 0.11 | 0.005327875 |  | 12.32 | 9.7e-05 | 11.2
[9 empty] | 0.115 | 0.005338335 |  | 12.48 | 9.5e-05 | 11.36
[9 empty] | 0.12 | 0.005359137 |  | 12.64 | 9.5e-05 | 11.52
[9 empty] | 0.125 | 0.005377634 |  | 12.8 | 9.5e-05 | 11.68
[9 empty] | 0.13 | 0.005417649 |  | 12.96 | 6.2e-05 | 11.84
[9 empty] | 0.135 | 0.005453664 |  | 13.12 | 9.5e-05 | 12
[9 empty] | 0.14 | 0.005449147 |  | 13.28 | 3.3e-05 | 12.16
[9 empty] | 0.145 | 0.005417458 |  | 13.44 | 3.9e-05 | 12.32
[9 empty] | 0.15 | 0.005367699 |  | 13.6 | 9.5e-05 | 12.48
[9 empty] | 0.155 | 0.00529316 |  | 13.76 | 1.3e-05 | 12.64
[9 empty] | 0.16 | 0.005205811 |  | 13.92 | 9.5e-05 | 12.8
[9 empty] | 0.165 | 0.005116067 |  | 14.08 | 3.5e-05 | 12.96
[9 empty] | 0.17 | 0.005045983 |  | 14.24 | 9.5e-05 | 13.12
[9 empty] | 0.175 | 0.004987867 |  | 14.4 | 3.4e-05 | 13.28
[9 empty] | 0.18 | 0.00492107 |  | 14.56 | 9.5e-05 | 13.44
[9 empty] | 0.185 | 0.004842705 |  | 14.72 | 9.5e-05 | 13.6
[9 empty] | 0.19 | 0.004791652 |  | 14.88 | 9.5e-05 | 13.76
[9 empty] | 0.195 | 0.004749251 |  | 15.04 | 0.000104 | 13.92
[9 empty] | 0.2 | 0.004680382 |  | 15.2 | 9.5e-05 | 14.08
[9 empty] | 0.205 | 0.004611078 |  | 15.36 | 9.5e-05 | 14.24
[9 empty] | 0.21 | 0.004557366 |  | 15.52 | 9.5e-05 | 14.4
[9 empty] | 0.215 | 0.004510158 |  | 15.68 | 0.0001 | 14.56
[9 empty] | 0.22 | 0.004454624 |  | 15.84 | 0.000116 | 14.72
[9 empty] | 0.225 | 0.004415312 |  | 16 | 9.5e-05 | 14.88
[9 empty] | 0.23 | 0.004395417 |  | 16.16 | 9.5e-05 | 15.04
[9 empty] | 0.235 | 0.004366708 |  | 16.32 | 9.5e-05 | 15.2
[9 empty] | 0.24 | 0.004345899 |  | 16.48 | 9.5e-05 | 15.36
[9 empty] | 0.245 | 0.004321056 |  | 16.64 | 0.000113 | 15.52
[9 empty] | 0.25 | 0.004291696 |  | 16.8 | 9.5e-05 | 15.68
[9 empty] | 0.255 | 0.004276471 |  | 16.96 | 9.5e-05 | 15.84
[9 empty] | 0.26 | 0.004249588 |  | 17.12 | 9.5e-05 | 16
[9 empty] | 0.265 | 0.004209348 |  | 17.28 | 9.5e-05 | 16.16
[9 empty] | 0.27 | 0.00416612 |  | 17.44 | 5.1e-05 | 16.32
[9 empty] | 0.275 | 0.004098646 |  | 17.6 | 2.2e-05 | 16.48
[9 empty] | 0.28 | 0.004025185 |  | 17.76 | 9.5e-05 | 16.64
[9 empty] | 0.285 | 0.003948618 |  | 17.92 | 9.5e-05 | 16.8
[9 empty] | 0.29 | 0.003858423 |  | 18.08 | 4.3e-05 | 16.96
[9 empty] | 0.295 | 0.003775137 |  | 18.24 | 9.5e-05 | 17.12
[9 empty] | 0.3 | 0.003678519 |  | 18.4 | 9.5e-05 | 17.28
[9 empty] | 0.305 | 0.003590412 |  | 18.56 | 9.5e-05 | 17.44
[9 empty] | 0.31 | 0.003503721 |  | 18.72 | 9.5e-05 | 17.6
[9 empty] | 0.315 | 0.003414234 |  | 18.88 | 9.5e-05 | 17.76
[9 empty] | 0.32 | 0.003338507 |  | 19.04 | 9.5e-05 | 17.92
[9 empty] | 0.325 | 0.003268628 |  | 19.2 | 9.5e-05 | 18.08
[9 empty] | 0.33 | 0.003202603 |  | 19.36 | 9.7e-05 | 18.24
[9 empty] | 0.335 | 0.003119621 |  | 19.52 | 9.5e-05 | 18.4
[9 empty] | 0.34 | 0.003032501 |  | 19.68 | 9.5e-05 | 18.56
[9 empty] | 0.345 | 0.002955927 |  | 19.84 | 9.5e-05 | 18.72
[9 empty] | 0.35 | 0.002881834 |  | 20 | 9.7e-05 | 18.88
[9 empty] | 0.355 | 0.002790249 |  | 20.16 | 9.5e-05 | 19.04
[9 empty] | 0.36 | 0.002687644 |  | 20.32 | 9.5e-05 | 19.2
[9 empty] | 0.365 | 0.002581053 |  | 20.48 | 9.6e-05 | 19.36
[9 empty] | 0.37 | 0.002444029 |  | 20.64 | 9.5e-05 | 19.52
[9 empty] | 0.375 | 0.002281809 |  | 20.8 | 9.5e-05 | 19.68
[9 empty] | 0.38 | 0.002100697 |  | 20.96 | 3.4e-05 | 19.84
[9 empty] | 0.385 | 0.001902293 |  | 21.12 | 9.5e-05 | 20
[9 empty] | 0.39 | 0.001697854 |  | 21.28 | 5.1e-05 | 20.16
[9 empty] | 0.395 | 0.0014896 |  | 21.44 | 3.6e-05 | 20.32
[9 empty] | 0.4 | 0.001285102 |  | 21.6 | 9.5e-05 | 20.48
[9 empty] | 0.405 | 0.001088569 |  | 21.76 | 3.7e-05 | 20.64
[9 empty] | 0.41 | 0.0008992436 |  | 21.92 | 9.5e-05 | 20.8
[9 empty] | 0.415 | 0.0007438647 |  | 22.08 | 9.5e-05 | 20.96
[9 empty] | 0.42 | 0.0006271138 |  | 22.24 | 9.5e-05 | 21.12
[9 empty] | 0.425 | 0.0005340675 |  | 22.4 | 3.8e-05 | 21.28
[9 empty] | 0.43 | 0.0004576023 |  | 22.56 | 4.4e-05 | 21.44
[9 empty] | 0.435 | 0.0003772456 |  | 22.72 | 5.6e-05 | 21.6
[9 empty] | 0.44 | 0.000307609 |  | 22.88 | 9.5e-05 | 21.76
[9 empty] | 0.445 | 0.0002515223 |  | 23.04 | 9.5e-05 | 21.92
[9 empty] | 0.45 | 0.0002082313 |  | 23.2 | 2.8e-05 | 22.08
[9 empty] | 0.455 | 0.0001731181 |  | 23.36 | 9.5e-05 | 22.24
[9 empty] | 0.46 | 0.0001378996 |  | 23.52 | 3.2e-05 | 22.4
[9 empty] | 0.465 | 0.0001042444 |  | 23.68 | 1.8e-05 | 22.56
[9 empty] | 0.47 | 8.308789e-05 |  | 23.84 | 4e-05 | 22.72
[9 empty] | 0.475 | 5.79397e-05 |  | 24 | 1.6e-05 | 22.88
[9 empty] | 0.48 | 3.455378e-05 |  | 24.16 | 2.9e-05 | 23.04
[9 empty] | 0.485 | 1.842564e-05 |  | 24.32 | 2.6e-05 | 23.2
[9 empty] | 0.49 | -4.854537e-06 |  | 24.48 | 5e-06 | 23.36
[9 empty] | 0.495 | -1.417833e-05 |  | 24.64 | 6e-05 | 23.52
[9 empty] | 0.5 | -2.628344e-05 |  | 24.8 | 3.4e-05 | 23.68
[9 empty] | 0.505 | -4.437181e-05 |  | 24.96 | 9.5e-05 | 23.84
[9 empty] | 0.51 | -5.674275e-05 |  | 25.12 | 5.1e-05 | 24
[9 empty] | 0.515 | -6.811244e-05 |  | 25.28 | 6e-05 | 24.16
[9 empty] | 0.52 | -8.092524e-05 |  | 25.44 | 3.4e-05 | 24.32
[9 empty] | 0.525 | -9.240034e-05 |  | 25.6 | 1e-05 | 24.48
[9 empty] | 0.53 | -0.0001073828 |  | 25.76 | 4.4e-05 | 24.64
[9 empty] | 0.535 | -0.0001194616 |  | 25.92 | 3.8e-05 | 24.8
[9 empty] | 0.54 | -0.0001201577 |  | 26.08 | 9.5e-05 | 24.96
[9 empty] | 0.545 | -0.0001233433 |  | 26.24 | 3.8e-05 | 25.12
[9 empty] | 0.55 | -0.0001462582 |  | 26.4 | 2.8e-05 | 25.28
[9 empty] | 0.555 | -0.0001582564 |  | 26.56 | 6e-05 | 25.44
[9 empty] | 0.56 | -0.000149966 |  | 26.72 | 1.1e-05 | 25.6
[9 empty] | 0.565 | -0.0001489423 |  | 26.88 | 1.6e-05 | 25.76
[9 empty] | 0.57 | -0.0001515203 |  | 27.04 | 1.1e-05 | 25.92
[9 empty] | 0.575 | -0.0001532346 |  | 27.2 | 2.5e-05 | 26.08
[9 empty] | 0.58 | -0.0001549231 |  | 27.36 | 1.2e-05 | 26.24
[9 empty] | 0.585 | -0.0001546033 |  | 27.52 | 2.5e-05 | 26.4
[9 empty] | 0.59 | -0.0001563662 |  | 27.68 | 9.5e-05 | 26.56
[9 empty] | 0.595 | -0.0001596588 |  | 27.84 | 6e-05 | 26.72
[9 empty] | 0.6 | -0.0001547535 |  | 28 | -4e-06 | 26.88
[9 empty] | 0.605 | -0.0001489123 |  | 28.16 | 2.5e-05 | 27.04
[9 empty] | 0.61 | -0.0001463423 |  | 28.32 | 2.5e-05 | 27.2
[9 empty] | 0.615 | -0.0001437582 |  | 28.48 | 2.5e-05 | 27.36
[9 empty] | 0.62 | -0.0001411072 |  | 28.64 | -1e-05 | 27.52
[9 empty] | 0.625 | -0.0001353463 |  | 28.8 | 2.5e-05 | 27.68
[9 empty] | 0.63 | -0.0001294314 |  | 28.96 | 1e-05 | 27.84
[9 empty] | 0.635 | -0.0001250889 |  | 29.12 | 5e-06 | 28
[9 empty] | 0.64 | -0.0001316462 |  | 29.28 | 1.7e-05 | 28.16
[9 empty] | 0.645 | -0.0001400168 |  | 29.44 | -2.5e-05 | 28.32
[9 empty] | 0.65 | -0.000132412 |  | 29.6 | 9e-06 | 28.48
[9 empty] | 0.655 | -0.0001250836 |  | 29.76 | -1e-05 | 28.64
[9 empty] | 0.66 | -0.0001270378 |  | 29.92 | 1.1e-05 | 28.8
[9 empty] | 0.665 | -0.0001282516 |  | 30.08 | 3e-06 | 28.96
[9 empty] | 0.67 | -0.0001338812 |  | 30.24 | 0 | 29.12
[9 empty] | 0.675 | -0.0001418951 |  | 30.4 | -1e-06 | 29.28
[9 empty] | 0.68 | -0.0001434965 |  | 30.56 | 0 | 29.44
[9 empty] | 0.685 | -0.000138053 |  | 30.72 | 7e-06 | 29.6
[9 empty] | 0.69 | -0.0001326228 |  | 30.88 | -7e-06 | 29.76
[9 empty] | 0.695 | -0.0001197479 |  | 31.04 | 7e-06 | 29.92
[9 empty] | 0.7 | -0.0001127131 |  | 31.2 | 3e-06 | 30.08
[9 empty] | 0.705 | -0.0001144167 |  | 31.36 | -1e-05 | 30.24
[9 empty] | 0.71 | -0.0001096831 |  | 31.52 | -1e-05 | 30.4
[9 empty] | 0.715 | -0.0001075177 |  | 31.68 | 2e-05 | 30.56
[9 empty] | 0.72 | -0.0001016022 |  | 31.84 | 1.6e-05 | 30.72
[9 empty] | 0.725 | -9.471503e-05 |  | 32 | 0 | 30.88
[9 empty] | 0.73 | -9.791357e-05 |  | 32.16 | -1.9e-05 | 31.04
[9 empty] | 0.735 | -9.749815e-05 |  | 32.32 | 2.5e-05 | 31.2
[9 empty] | 0.74 | -8.827485e-05 |  | 32.48 | -1e-05 | 31.36
[9 empty] | 0.745 | -8.199332e-05 |  | 32.64 | -3e-05 | 31.52
[9 empty] | 0.75 | -8.332205e-05 |  | 32.8 | -9e-06 | 31.68
[9 empty] | 0.755 | -9.533027e-05 |  | 32.96 | -2.1e-05 | 31.84
[9 empty] | 0.76 | -0.0001057128 |  | 33.12 | -3.3e-05 | 32
[9 empty] | 0.765 | -0.0001054015 |  | 33.28 | -3.2e-05 | 32.16
[9 empty] | 0.77 | -0.0001043694 |  | 33.44 | -9e-06 | 32.32
[9 empty] | 0.775 | -0.0001062453 |  | 33.6 | -4.5e-05 | 32.48
[9 empty] | 0.78 | -0.0001059927 |  | 33.76 | -4.2e-05 | 32.64
[9 empty] | 0.785 | -0.0001094712 |  | 33.92 | -4.1e-05 | 32.8
[9 empty] | 0.79 | -0.0001094725 |  | 34.08 | -7.8e-05 | 32.96
[9 empty] | 0.795 | -0.0001094745 |  | 34.24 | -4.5e-05 | 33.12
[9 empty] | 0.8 | -0.0001168325 |  | 34.4 | -7.8e-05 | 33.28
[9 empty] | 0.805 | -0.0001175492 |  | 34.56 | -4.5e-05 | 33.44
[9 empty] | 0.81 | -0.0001136151 |  | 34.72 | -8e-05 | 33.6
[9 empty] | 0.815 | -0.0001097767 |  | 34.88 | -6.2e-05 | 33.76
[9 empty] | 0.82 | -0.0001104742 |  | 35.04 | -7.6e-05 | 33.92
[9 empty] | 0.825 | -0.0001099812 |  | 35.2 | -7e-05 | 34.08
[9 empty] | 0.83 | -0.0001123328 |  | 35.36 | -3.6e-05 | 34.24
[9 empty] | 0.835 | -0.000119423 |  | 35.52 | -7.5e-05 | 34.4
[9 empty] | 0.84 | -0.0001182209 |  | 35.68 | -6.5e-05 | 34.56
[9 empty] | 0.845 | -0.0001174734 |  | 35.84 | -6.8e-05 | 34.72
[9 empty] | 0.85 | -0.000116615 |  | 36 | -3.6e-05 | 34.88
[9 empty] | 0.855 | -0.0001104722 |  | 36.16 | -6.1e-05 | 35.04
[9 empty] | 0.86 | -0.0001082151 |  | 36.32 | -8e-05 | 35.2
[9 empty] | 0.865 | -0.0001041113 |  | 36.48 | -7.3e-05 | 35.36
[9 empty] | 0.87 | -0.0001067671 |  | 36.64 | -9.8e-05 | 35.52
[9 empty] | 0.875 | -0.0001097216 |  | 36.8 | -7.3e-05 | 35.68
[9 empty] | 0.88 | -0.0001094348 |  | 36.96 | -7.9e-05 | 35.84
[9 empty] | 0.885 | -0.0001117305 |  | 37.12 | -8e-05 | 36
[9 empty] | 0.89 | -0.0001104086 |  | 37.28 | -7.9e-05 | 36.16
[9 empty] | 0.895 | -0.0001031698 |  | 37.44 | -8e-05 | 36.32
[9 empty] | 0.9 | -9.636135e-05 |  | 37.6 | -7.8e-05 | 36.48
[9 empty] | 0.905 | -9.013763e-05 |  | 37.76 | -8e-05 | 36.64
[9 empty] | 0.91 | -8.956854e-05 |  | 37.92 | -7.8e-05 | 36.8
[9 empty] | 0.915 | -8.464258e-05 |  | 38.08 | -6.2e-05 | 36.96
[9 empty] | 0.92 | -7.86707e-05 |  | 38.24 | -0.00011 | 37.12
[9 empty] | 0.925 | -7.806282e-05 |  | 38.4 | -7.1e-05 | 37.28
[9 empty] | 0.93 | -8.356383e-05 |  | 38.56 | -7.6e-05 | 37.44
[9 empty] | 0.935 | -9.206177e-05 |  | 38.72 | -6.2e-05 | 37.6
[9 empty] | 0.94 | -0.0001018633 |  | 38.88 | -4.5e-05 | 37.76
[9 empty] | 0.945 | -0.0001059469 |  | 39.04 | -9.4e-05 | 37.92
[9 empty] | 0.95 | -0.0001106027 |  | 39.2 | -0.0001 | 38.08
[9 empty] | 0.955 | -0.0001194133 |  | 39.36 | -8.7e-05 | 38.24
[9 empty] | 0.96 | -0.000127148 |  | 39.52 | -7.1e-05 | 38.4
[9 empty] | 0.965 | -0.0001345678 |  | 39.68 | -9.6e-05 | 38.56
[9 empty] | 0.97 | -0.0001386341 |  | 39.84 | -9.8e-05 | 38.72
[9 empty] | 0.975 | -0.0001410114 |  | 40 | -0.000102 | 38.88
[9 empty] | 0.98 | -0.0001456269 |  | 40.16 | -0.000115 | 39.04
[9 empty] | 0.985 | -0.0001427606 |  | 40.32 | -9.1e-05 | 39.2
[9 empty] | 0.99 | -0.000139253 |  | 40.48 | -0.000119 | 39.36
[9 empty] | 0.995 | -0.0001364902 |  | 40.64 | -8e-05 | 39.52
[9 empty] | 1 | -0.0001299823 |  | 40.8 | -0.000103 | 39.68
[9 empty] | 1.005 | -0.000124634 |  | 40.96 | -7.1e-05 | 39.84
[9 empty] | 1.01 | -0.0001186351 |  | 41.12 | -7.8e-05 | 40
[9 empty] | 1.015 | -0.0001192306 |  | 41.28 | -8.9e-05 | 40.16
[9 empty] | 1.02 | -0.0001137669 |  | 41.44 | -7.8e-05 | 40.32
[9 empty] | 1.025 | -9.89144e-05 |  | 41.6 | -9.8e-05 | 40.48
[9 empty] | 1.03 | -8.902829e-05 |  | 41.76 | -7.8e-05 | 40.64
[9 empty] | 1.035 | -8.75974e-05 |  | 41.92 | -9.2e-05 | 40.8
[9 empty] | 1.04 | -8.35839e-05 |  | 42.08 | -0.0001 | 40.96
[9 empty] | 1.045 | -7.00611e-05 |  | 42.24 | -0.000114 | 41.12
[9 empty] | 1.05 | -6.1682e-05 |  | 42.4 | -0.000137 | 41.28
[9 empty] | 1.055 | -5.882269e-05 |  | 42.56 | -0.000112 | 41.44
[9 empty] | 1.06 | -5.765844e-05 |  | 42.72 | -0.000118 | 41.6
[9 empty] | 1.065 | -4.951553e-05 |  | 42.88 | -0.000112 | 41.76
[9 empty] | 1.07 | -3.795408e-05 |  | 43.04 | -0.000115 | 41.92
[9 empty] | 1.075 | -4.015277e-05 |  | 43.2 | -0.000134 | 42.08
[9 empty] | 1.08 | -3.953329e-05 |  | 43.36 | -8e-05 | 42.24
[9 empty] | 1.085 | -3.399692e-05 |  | 43.52 | -0.000113 | 42.4
[9 empty] | 1.09 | -2.597254e-05 |  | 43.68 | -0.000123 | 42.56
[9 empty] | 1.095 | -1.981285e-05 |  | 43.84 | -0.000126 | 42.72
[9 empty] | 1.1 | -1.821909e-05 |  | 44 | -0.000133 | 42.88
[9 empty] | 1.105 | -1.121722e-05 |  | 44.16 | -0.000128 | 43.04
[9 empty] | 1.11 | -9.986363e-06 |  | 44.32 | -0.000133 | 43.2
[9 empty] | 1.115 | -9.060162e-06 |  | 44.48 | -0.000107 | 43.36
[9 empty] | 1.12 | -1.061285e-05 |  | 44.64 | -0.00013 | 43.52
[9 empty] | 1.125 | -1.060317e-05 |  | 44.8 | -0.000115 | 43.68
[9 empty] | 1.13 | -6.160046e-06 |  | 44.96 | -0.000112 | 43.84
[9 empty] | 1.135 | -5.835362e-06 |  | 45.12 | -0.000124 | 44
[9 empty] | 1.14 | 1.379017e-06 |  | 45.28 | -0.000111 | 44.16
[9 empty] | 1.145 | 9.363309e-06 |  | 45.44 | -0.000145 | 44.32
[9 empty] | 1.15 | 8.056319e-06 |  | 45.6 | -0.000111 | 44.48
[9 empty] | 1.155 | 6.66979e-06 |  | 45.76 | -0.000121 | 44.64
[9 empty] | 1.16 | 7.078697e-06 |  | 45.92 | -0.000137 | 44.8
[9 empty] | 1.165 | 4.216303e-06 |  | 46.08 | -0.000167 | 44.96
[9 empty] | 1.17 | 4.450731e-06 |  | 46.24 | -0.000155 | 45.12
[9 empty] | 1.175 | 5.052652e-06 |  | 46.4 | -0.000147 | 45.28
[9 empty] | 1.18 | 5.810299e-06 |  | 46.56 | -0.000144 | 45.44
[9 empty] | 1.185 | 1.265021e-05 |  | 46.72 | -0.000148 | 45.6
[9 empty] | 1.19 | 1.534829e-05 |  | 46.88 | -0.000133 | 45.76
[9 empty] | 1.195 | 1.108974e-05 |  | 47.04 | -0.00015 | 45.92
[9 empty] | 1.2 | 1.304914e-05 |  | 47.2 | -0.00015 | 46.08
[9 empty] | 1.205 | 1.610418e-05 |  | 47.36 | -0.000183 | 46.24
[9 empty] | 1.21 | 1.081987e-05 |  | 47.52 | -0.000167 | 46.4
[9 empty] | 1.215 | 7.431289e-06 |  | 47.68 | -0.00015 | 46.56
[9 empty] | 1.22 | 7.823707e-06 |  | 47.84 | -0.000149 | 46.72
[9 empty] | 1.225 | 1.09254e-05 |  | 48 | -0.000177 | 46.88
[9 empty] | 1.23 | 1.688427e-05 |  | 48.16 | -0.000176 | 47.04
[9 empty] | 1.235 | 1.963627e-05 |  | 48.32 | -0.000171 | 47.2
[9 empty] | 1.24 | 1.99094e-05 |  | 48.48 | -0.000173 | 47.36
[9 empty] | 1.245 | 1.673984e-05 |  | 48.64 | -0.000177 | 47.52
[9 empty] | 1.25 | 1.271381e-05 |  | 48.8 | -0.000185 | 47.68
[9 empty] | 1.255 | 9.946926e-06 |  | 48.96 | -0.000185 | 47.84
[9 empty] | 1.26 | 8.579807e-06 |  | 49.12 | -0.000181 | 48
[9 empty] | 1.265 | 1.22188e-05 |  | 49.28 | -0.000185 | 48.16
[9 empty] | 1.27 | 1.23132e-05 |  | 49.44 | -0.000179 | 48.32
[9 empty] | 1.275 | 1.014773e-05 |  | 49.6 | -0.000184 | 48.48
[9 empty] | 1.28 | 7.347498e-06 |  | 49.76 | -0.00015 | 48.64
[9 empty] | 1.285 | 5.538773e-06 |  | 49.92 | -0.00015 | 48.8
[9 empty] | 1.29 | 9.270635e-06 |  | 50.08 | -0.000185 | 48.96
[9 empty] | 1.295 | 1.053226e-05 |  | 50.24 | -0.000182 | 49.12
[9 empty] | 1.3 | 8.421451e-06 |  | 50.4 | -0.000185 | 49.28
[9 empty] | 1.305 | 6.090076e-06 |  | 50.56 | -0.000185 | 49.44
[9 empty] | 1.31 | 6.278414e-06 |  | 50.72 | -0.000185 | 49.6
[9 empty] | 1.315 | 1.022686e-05 |  | 50.88 | -0.000232 | 49.76
[9 empty] | 1.32 | 1.455246e-05 |  | 51.04 | -0.000185 | 49.92
[9 empty] | 1.325 | 1.516118e-05 |  | 51.2 | -0.000242 | 50.08
[9 empty] | 1.33 | 1.701836e-05 |  | 51.36 | -0.000185 | 50.24
[9 empty] | 1.335 | 2.164892e-05 |  | 51.52 | -0.000247 | 50.4
[9 empty] | 1.34 | 2.598206e-05 |  | 51.68 | -0.000238 | 50.56
[9 empty] | 1.345 | 2.883764e-05 |  | 51.84 | -0.00024 | 50.72
[9 empty] | 1.35 | 2.943159e-05 |  | 52 | -0.000185 | 50.88
[9 empty] | 1.355 | 3.139356e-05 |  | 52.16 | -0.000185 | 51.04
[9 empty] | 1.36 | 3.359312e-05 |  | 52.32 | -0.00024 | 51.2
[9 empty] | 1.365 | 3.530106e-05 |  | 52.48 | -0.000185 | 51.36
[9 empty] | 1.37 | 2.932192e-05 |  | 52.64 | -0.000248 | 51.52
[9 empty] | 1.375 | 2.566376e-05 |  | 52.8 | -0.000264 | 51.68
[9 empty] | 1.38 | 2.417755e-05 |  | 52.96 | -0.000185 | 51.84
[9 empty] | 1.385 | 2.303138e-05 |  | 53.12 | -0.000185 | 52
[9 empty] | 1.39 | 2.31685e-05 |  | 53.28 | -0.000185 | 52.16
[9 empty] | 1.395 | 2.30579e-05 |  | 53.44 | -0.000239 | 52.32
[9 empty] | 1.4 | 2.500139e-05 |  | 53.6 | -0.000185 | 52.48
[9 empty] | 1.405 | 2.443964e-05 |  | 53.76 | -0.000253 | 52.64
[9 empty] | 1.41 | 1.910974e-05 |  | 53.92 | -0.000247 | 52.8
[9 empty] | 1.415 | 1.783876e-05 |  | 54.08 | -0.000221 | 52.96
[9 empty] | 1.42 | 2.201691e-05 |  | 54.24 | -0.000247 | 53.12
[9 empty] | 1.425 | 2.269995e-05 |  | 54.4 | -0.000253 | 53.28
[9 empty] | 1.43 | 2.043651e-05 |  | 54.56 | -0.000238 | 53.44
[9 empty] | 1.435 | 2.431516e-05 |  | 54.72 | -0.000256 | 53.6
[9 empty] | 1.44 | 1.675332e-05 |  | 54.88 | -0.000221 | 53.76
[9 empty] | 1.445 | 1.013779e-05 |  | 55.04 | -0.000268 | 53.92
[9 empty] | 1.45 | 9.982582e-06 |  | 55.2 | -0.000237 | 54.08
[9 empty] | 1.455 | 9.107592e-06 |  | 55.36 | -0.000264 | 54.24
[9 empty] | 1.46 | 1.340047e-05 |  | 55.52 | -0.000237 | 54.4
[9 empty] | 1.465 | 1.521291e-05 |  | 55.68 | -0.000185 | 54.56
[9 empty] | 1.47 | 1.163237e-05 |  | 55.84 | -0.000245 | 54.72
[9 empty] | 1.475 | 1.275098e-05 |  | 56 | -0.000238 | 54.88
[9 empty] | 1.48 | 1.477512e-05 |  | 56.16 | -0.000253 | 55.04
[9 empty] | 1.485 | 1.35689e-05 |  | 56.32 | -0.000255 | 55.2
[9 empty] | 1.49 | 1.189078e-05 |  | 56.48 | -0.000274 | 55.36
[9 empty] | 1.495 | 1.224432e-05 |  | 56.64 | -0.000272 | 55.52
[9 empty] | 1.5 | 1.217435e-05 |  | 56.8 | -0.00024 | 55.68
[9 empty] | 1.505 | 1.416162e-05 |  | 56.96 | -0.00028 | 55.84
[9 empty] | 1.51 | 1.696842e-05 |  | 57.12 | -0.000242 | 56
[9 empty] | 1.515 | 1.644367e-05 |  | 57.28 | -0.000265 | 56.16
[9 empty] | 1.52 | 1.921374e-05 |  | 57.44 | -0.000185 | 56.32
[9 empty] | 1.525 | 2.135357e-05 |  | 57.6 | -0.000253 | 56.48
[9 empty] | 1.53 | 1.783856e-05 |  | 57.76 | -0.000238 | 56.64
[9 empty] | 1.535 | 1.766893e-05 |  | 57.92 | -0.000242 | 56.8
[9 empty] | 1.54 | 1.803563e-05 |  | 58.08 | -0.000185 | 56.96
[9 empty] | 1.545 | 1.315779e-05 |  | 58.24 | -0.000185 | 57.12
[9 empty] | 1.55 | 1.277342e-05 |  | 58.4 | -0.000236 | 57.28
[9 empty] | 1.555 | 1.590149e-05 |  | 58.56 | -0.000251 | 57.44
[9 empty] | 1.56 | 1.405674e-05 |  | 58.72 | -0.000281 | 57.6
[9 empty] | 1.565 | 1.166516e-05 |  | 58.88 | -0.000251 | 57.76
[9 empty] | 1.57 | 9.783774e-06 |  | 59.04 | -0.000248 | 57.92
[9 empty] | 1.575 | 6.906999e-06 |  | 59.2 | -0.000278 | 58.08
[9 empty] | 1.58 | 8.414509e-06 |  | 59.36 | -0.000291 | 58.24
[9 empty] | 1.585 | 1.063275e-05 |  | 59.52 | -0.000313 | 58.4
[9 empty] | 1.59 | 1.383043e-05 |  | 59.68 | -0.000324 | 58.56
[9 empty] | 1.595 | 1.984414e-05 |  | 59.84 | -0.000326 | 58.72
[9 empty] | 1.6 | 2.209433e-05 |  | 60 | -0.000359 | 58.88
[9 empty] | 1.605 | 1.805819e-05 |  | 60.16 | -0.000307 | 59.04
[9 empty] | 1.61 | 1.280646e-05 |  | 60.32 | -0.000319 | 59.2
[9 empty] | 1.615 | 1.139307e-05 |  | 60.48 | -0.000316 | 59.36
[9 empty] | 1.62 | 1.26067e-05 |  | 60.64 | -0.000328 | 59.52
[9 empty] | 1.625 | 1.544664e-05 |  | 60.8 | -0.000316 | 59.68
[9 empty] | 1.63 | 1.205808e-05 |  | 60.96 | -0.000264 | 59.84
[9 empty] | 1.635 | 9.854062e-06 |  | 61.12 | -0.000327 | 60
[9 empty] | 1.64 | 1.030866e-05 |  | 61.28 | -0.000264 | 60.16
[9 empty] | 1.645 | 1.336484e-05 |  | 61.44 | -0.000135 | 60.32
[9 empty] | 1.65 | 2.195168e-05 |  | 61.6 | -0.000124 | 60.48
[9 empty] | 1.655 | 2.566989e-05 |  | 61.76 | -3e-05 | 60.64
[9 empty] | 1.66 | 2.393038e-05 |  | 61.92 | 0.000157 | 60.8
[9 empty] | 1.665 | 2.397437e-05 |  | 62.08 | 0.000249 | 60.96
[9 empty] | 1.67 | 2.722925e-05 |  | 62.24 | 0.000376 | 61.12
[9 empty] | 1.675 | 2.85979e-05 |  | 62.4 | 0.00081 | 61.28
[9 empty] | 1.68 | 2.528497e-05 |  | 62.56 | 0.001255 | 61.44
[9 empty] | 1.685 | 1.948899e-05 |  | 62.72 | 0.001792 | 61.6
[9 empty] | 1.69 | 1.776024e-05 |  | 62.88 | 0.002901 | 61.76
[9 empty] | 1.695 | 2.096958e-05 |  | 63.04 | 0.004105 | 61.92
[9 empty] | 1.7 | 2.275689e-05 |  | 63.2 | 0.005076 | 62.08
[9 empty] | 1.705 | 2.382759e-05 |  | 63.36 | 0.00576 | 62.24
[9 empty] | 1.71 | 2.337583e-05 |  | 63.52 | 0.006378 | 62.4
[9 empty] | 1.715 | 1.829537e-05 |  | 63.68 | 0.00683 | 62.56
[9 empty] | 1.72 | 1.278564e-05 |  | 63.84 | 0.007111 | 62.72
[9 empty] | 1.725 | 1.537884e-05 |  | 64 | 0.007356 | 62.88
[9 empty] | 1.73 | 1.574585e-05 |  | 64.16 | 0.007404 | 63.04
[9 empty] | 1.735 | 1.168382e-05 |  | 64.32 | 0.007426 | 63.2
[9 empty] | 1.74 | 1.674973e-05 |  | 64.48 | 0.007461 | 63.36
[9 empty] | 1.745 | 1.967975e-05 |  | 64.64 | 0.007391 | 63.52
[9 empty] | 1.75 | 1.397207e-05 |  | 64.8 | 0.007295 | 63.68
[9 empty] | 1.755 | 1.407718e-05 |  | 64.96 | 0.007205 | 63.84
[9 empty] | 1.76 | 1.166976e-05 |  | 65.12 | 0.007172 | 64
[9 empty] | 1.765 | 6.737858e-06 |  | 65.28 | 0.007111 | 64.16
[9 empty] | 1.77 | 7.613576e-06 |  | 65.44 | 0.007067 | 64.32
[9 empty] | 1.775 | 1.211757e-05 |  | 65.6 | 0.007076 | 64.48
[9 empty] | 1.78 | 1.368128e-05 |  | 65.76 | 0.007076 | 64.64
[9 empty] | 1.785 | 1.127642e-05 |  | 65.92 | 0.007119 | 64.8
[9 empty] | 1.79 | 1.056108e-05 |  | 66.08 | 0.00712 | 64.96
[9 empty] | 1.795 | 1.474306e-05 |  | 66.24 | 0.007172 | 65.12
[9 empty] | 1.8 | 1.742199e-05 |  | 66.4 | 0.007188 | 65.28
[9 empty] | 1.805 | 1.943405e-05 |  | 66.56 | 0.007251 | 65.44
[9 empty] | 1.81 | 1.413581e-05 |  | 66.72 | 0.007231 | 65.6
[9 empty] | 1.815 | 3.570987e-06 |  | 66.88 | 0.007286 | 65.76
[9 empty] | 1.82 | 1.509326e-06 |  | 67.04 | 0.007293 | 65.92
[9 empty] | 1.825 | 6.543999e-07 |  | 67.2 | 0.007286 | 66.08
[9 empty] | 1.83 | 3.114141e-06 |  | 67.36 | 0.007291 | 66.24
[9 empty] | 1.835 | 5.395194e-06 |  | 67.52 | 0.007324 | 66.4
[9 empty] | 1.84 | 4.396509e-06 |  | 67.68 | 0.007334 | 66.56
[9 empty] | 1.845 | 3.728318e-06 |  | 67.84 | 0.007341 | 66.72
[9 empty] | 1.85 | 2.746154e-06 |  | 68 | 0.007334 | 66.88
[9 empty] | 1.855 | 2.816206e-06 |  | 68.16 | 0.007391 | 67.04
[9 empty] | 1.86 | 3.070129e-06 |  | 68.32 | 0.007391 | 67.2
[9 empty] | 1.865 | 3.449718e-06 |  | 68.48 | 0.007391 | 67.36
[9 empty] | 1.87 | 6.049128e-06 |  | 68.64 | 0.007391 | 67.52
[9 empty] | 1.875 | 8.008635e-06 |  | 68.8 | 0.007363 | 67.68
[9 empty] | 1.88 | 7.437927e-06 |  | 68.96 | 0.00741 | 67.84
[9 empty] | 1.885 | 8.446863e-06 |  | 69.12 | 0.007431 | 68
[9 empty] | 1.89 | 9.248149e-06 |  | 69.28 | 0.007445 | 68.16
[9 empty] | 1.895 | 7.136435e-06 |  | 69.44 | 0.007439 | 68.32
[9 empty] | 1.9 | 5.335307e-06 |  | 69.6 | 0.007427 | 68.48
[9 empty] | 1.905 | 5.805182e-06 |  | 69.76 | 0.007405 | 68.64
[9 empty] | 1.91 | 8.433278e-06 |  | 69.92 | 0.007391 | 68.8
[9 empty] | 1.915 | 1.082901e-05 |  | 70.08 | 0.007347 | 68.96
[9 empty] | 1.92 | 1.085765e-05 |  | 70.24 | 0.007298 | 69.12
[9 empty] | 1.925 | 9.527312e-06 |  | 70.4 | 0.007277 | 69.28
[9 empty] | 1.93 | 1.043799e-05 |  | 70.56 | 0.007229 | 69.44
[9 empty] | 1.935 | 1.10229e-05 |  | 70.72 | 0.007195 | 69.6
[9 empty] | 1.94 | 1.216948e-05 |  | 70.88 | 0.007168 | 69.76
[9 empty] | 1.945 | 1.326915e-05 |  | 71.04 | 0.007146 | 69.92
[9 empty] | 1.95 | 1.343017e-05
[9 empty] | 1.955 | 1.325815e-05
[9 empty] | 1.96 | 1.21748e-05
[9 empty] | 1.965 | 9.652112e-06
[9 empty] | 1.97 | 4.001291e-06
[9 empty] | 1.975 | 1.531742e-06
[9 empty] | 1.98 | 2.155041e-06
[9 empty] | 1.985 | 1.454846e-06
[9 empty] | 1.99 | 2.432059e-06
[9 empty] | 1.995 | 1.54073e-06
[9 empty] | 2 | -2.096062e-06
[9 empty] | 2.005 | -8.481786e-08
[9 empty] | 2.01 | 4.350944e-06
[9 empty] | 2.015 | 3.359293e-06
[9 empty] | 2.02 | 3.807684e-06
[9 empty] | 2.025 | 6.515501e-06
[9 empty] | 2.03 | 5.544472e-06
[9 empty] | 2.035 | 4.959186e-06
[9 empty] | 2.04 | 9.610303e-06
[9 empty] | 2.045 | 1.318281e-05
[9 empty] | 2.05 | 1.315776e-05
[9 empty] | 2.055 | 7.125379e-06
[9 empty] | 2.06 | 6.179214e-06
[9 empty] | 2.065 | 8.819577e-06
[9 empty] | 2.07 | 5.750718e-06
[9 empty] | 2.075 | 3.687921e-06
[9 empty] | 2.08 | -6.403803e-07
[9 empty] | 2.085 | -5.004042e-06
[9 empty] | 2.09 | -6.86766e-06
[9 empty] | 2.095 | -3.744352e-06
[9 empty] | 2.1 | 8.77703e-07
[9 empty] | 2.105 | -1.718468e-06
[9 empty] | 2.11 | -4.190175e-06
[9 empty] | 2.115 | -4.388984e-06
[9 empty] | 2.12 | -6.224717e-06
[9 empty] | 2.125 | -5.370395e-06
[9 empty] | 2.13 | -6.367271e-06
[9 empty] | 2.135 | -7.573688e-06
[9 empty] | 2.14 | -4.211242e-06
[9 empty] | 2.145 | -2.900786e-06
[9 empty] | 2.15 | -2.261142e-06
[9 empty] | 2.155 | -4.068902e-06
[9 empty] | 2.16 | -5.27793e-06
[9 empty] | 2.165 | -2.399526e-06
[9 empty] | 2.17 | -5.165341e-06
[9 empty] | 2.175 | -7.639121e-06
[9 empty] | 2.18 | -7.095186e-06
[9 empty] | 2.185 | -7.453179e-06
[9 empty] | 2.19 | -6.178268e-06
[9 empty] | 2.195 | -4.062393e-06
[9 empty] | 2.2 | -2.704764e-06
[9 empty] | 2.205 | -5.552628e-06
[9 empty] | 2.21 | -6.914844e-06
[9 empty] | 2.215 | -5.209645e-06
[9 empty] | 2.22 | -5.105767e-06
[9 empty] | 2.225 | -5.819044e-06
[9 empty] | 2.23 | -3.414121e-06
[9 empty] | 2.235 | -1.924432e-06
[9 empty] | 2.24 | -5.103895e-06
[9 empty] | 2.245 | -5.262193e-06
[9 empty] | 2.25 | -4.429192e-06
[9 empty] | 2.255 | -5.663463e-06
[9 empty] | 2.26 | -6.641204e-06
[9 empty] | 2.265 | -4.5352e-06
[9 empty] | 2.27 | -8.373083e-07
[9 empty] | 2.275 | -1.575786e-06
[9 empty] | 2.28 | 2.118709e-06
[9 empty] | 2.285 | 2.105668e-06
[9 empty] | 2.29 | -2.369238e-06
[9 empty] | 2.295 | -1.405627e-06
[9 empty] | 2.3 | 4.557872e-07
[9 empty] | 2.305 | -9.321693e-08
[9 empty] | 2.31 | 2.605468e-06
[9 empty] | 2.315 | 6.242071e-06
[9 empty] | 2.32 | 4.573654e-06
[9 empty] | 2.325 | 9.019137e-07
[9 empty] | 2.33 | -1.828659e-06
[9 empty] | 2.335 | 1.117957e-06
[9 empty] | 2.34 | 2.832081e-06
[9 empty] | 2.345 | -2.787305e-07
[9 empty] | 2.35 | -1.881145e-06
[9 empty] | 2.355 | 1.37947e-06
[9 empty] | 2.36 | 3.080758e-06
[9 empty] | 2.365 | 2.914404e-06
[9 empty] | 2.37 | 4.247164e-06
[9 empty] | 2.375 | 6.789083e-06
[9 empty] | 2.38 | 4.265789e-06
[9 empty] | 2.385 | 9.95093e-07
[9 empty] | 2.39 | 8.199581e-07
[9 empty] | 2.395 | 1.078874e-06
[9 empty] | 2.4 | 1.022118e-06
[9 empty] | 2.405 | 1.807293e-06
[9 empty] | 2.41 | -7.511009e-07
[9 empty] | 2.415 | -3.517186e-06
[9 empty] | 2.42 | -4.215126e-06
[9 empty] | 2.425 | -2.037935e-06
[9 empty] | 2.43 | -3.394146e-06
[9 empty] | 2.435 | -3.953134e-06
[9 empty] | 2.44 | -2.614625e-06
[9 empty] | 2.445 | -3.715457e-06
[9 empty] | 2.45 | -3.331616e-06
[9 empty] | 2.455 | -3.033725e-06
[9 empty] | 2.46 | -1.177534e-06
[9 empty] | 2.465 | 1.133969e-06
[9 empty] | 2.47 | -2.161552e-06
[9 empty] | 2.475 | -4.43101e-06
[9 empty] | 2.48 | -2.965864e-06
[9 empty] | 2.485 | -4.822931e-06
[9 empty] | 2.49 | -3.973027e-06
[9 empty] | 2.495 | -8.753564e-07
[9 empty] | 2.5 | -8.500586e-07